## Sheet1
| name | Ar | VE | AR | EN | Ea | 1st | BP | Co | Re | class_2
0 | Mg | 24.31 | 2 | 145 | 1.31 | 0 | 737.7 | 1363 | 1.47 | 8.8 | 0
1 | Al | 26.9815384 | 3 | 118 | 1.61 | 42.5 | 577.5 | 2792 | 3.43 | 5.01 | 0
2 | Cr | 51.9961 | 6 | 166 | 1.66 | 64.3 | 652.9 | 2944 | 4.29 | 6.66 | 0
3 | Co | 58.933194 | 9 | 152 | 1.88 | 63.7 | 760.4 | 3200 | 4.37 | 4.82 | 0
4 | Ni | 58.6934 | 10 | 149 | 1.91 | 112 | 737.1 | 3186 | 4.39 | 4.07 | 0
5 | Cu | 63.546 | 11 | 145 | 1.9 | 118.4 | 745.5 | 2835 | 3.44 | 6.7 | 0
6 | Zn | 65.38 | 12 | 142 | 1.65 | 0 | 906.4 | 1180 | 1.34 | 8.1 | 0
7 | Nb | 92.90637 | 5 | 198 | 1.6 | 86.1 | 652.1 | 5017 | 7.56 | 3.91 | 1
8 | Mo | 95.95 | 6 | 190 | 2.16 | 71.9 | 684.3 | 4912 | 6.79 | 5.99 | 0
9 | Ru | 101.07 | 8 | 178 | 2.2 | 101.3 | 710.2 | 4423 | 6.77 | 3.81 | 1
10 | Ag | 107.8682 | 11 | 165 | 1.93 | 125.6 | 731 | 2435 | 2.94 | 8.46 | 0
11 | Rh | 102.90549 | 9 | 173 | 2.28 | 109.7 | 719.7 | 3968 | 5.78 | 3.23 | 1
12 | Pd | 106.42 | 10 | 169 | 2.2 | 53.7 | 804.4 | 3236 | 3.92 | 3.63 | 0
13 | In | 114.818 | 3 | 156 | 1.78 | 28.9 | 558.3 | 2345 | 2.48 | 7.18 | 0
14 | W | 183.84 | 6 | 193 | 2.36 | 78.6 | 770 | 5828 | 8.84 | 8.2 | 0
15 | Os | 190.23 | 8 | 185 | 2.2 | 106.1 | 840 | 5285 | 8.18 | 4.33 | 1
16 | Ir | 192.217 | 9 | 180 | 2.2 | 151 | 880 | 4701 | 6.95 | 3.69 | 1
17 | Pt | 195.084 | 10 | 177 | 2.28 | 205.3 | 870 | 4098 | 5.88 | 3.43 | 1
18 | Au | 196.96657 | 11 | 174 | 2.54 | 222.8 | 890.1 | 3129 | 3.78 | 8.35 | 0
19 | CuPt | 258.63 | 10.24570235 | 169.1375246 | 2.186633105 | 183.9484654 | 839.4100568 | 3787.677926 | 4.6 | 6.8 | 0
20 | Cu2Mg | 151.397 | 9.555156311 | 145 | 1.805282469 | 99.39227858 | 744.2478021 | 2598.687788 | 2.9 | 9.6 | 0
21 | CuTi | 111.413 | 7.992550241 | 158.3187061 | 1.745331155 | 70.79636667 | 708.2505866 | 3146.485868 | 4.3 | 3.4 | 0
22 | c-CuAl2 | 117.5090768 | 7.326201974 | 132.6009317 | 1.766824822 | 83.54484123 | 668.3502415 | 2815.253336 | 3.7 | 3.8 | 0
23 | c2-Cu3Al | 217.6195384 | 10.00812074 | 141.6524075 | 1.864044377 | 108.9895455 | 724.6705355 | 2829.668649 | 3.7 | 3.2 | 0
24 | t-Cu2Al3 | 208.0366152 | 7.887293513 | 134.4946156 | 1.78716439 | 88.86819721 | 680.1331638 | 2818.269203 | 3.7 | 6 | 0
25 | IrRu | 293.287 | 8.655388749 | 179.3107775 | 2.2 | 133.8728208 | 821.4850096 | 4605.198072 | 8.4 | 5.1 | 1
26 | NiIr3 | 635.3444 | 9.092380448 | 177.1362061 | 2.17320967 | 147.3971625 | 866.798834 | 4561.043622 | 6.5 | 4.8 | 0
27 | IrRh | 295.12249 | 9 | 177.5591883 | 2.227894991 | 136.5992109 | 824.1054118 | 4445.412145 | 6.4 | 3.6 | 1
28 | OsRu | 291.3 | 8 | 182.5712667 | 2.2 | 104.4345829 | 794.964346 | 4985.918847 | 7.4 | 4.2 | 1
29 | MoNi2 | 213.3368 | 8.200966734 | 167.440091 | 2.022439579 | 93.96469151 | 713.3527609 | 3962.282854 | 5.2 | 5.7 | 0
30 | CrNi2 | 169.3829 | 8.772105094 | 154.2185533 | 1.833256568 | 97.35735325 | 711.2528122 | 3111.712358 | 4.4 | 4.8 | 0
31 | CoSn | 177.643194 | 5.658751812 | 147.3222525 | 1.933459971 | 92.8356842 | 725.7846688 | 2982.818868 | 4.4 | 5.9 | 0
32 | VPt2 | 441.1095 | 9.422575347 | 176.3070904 | 2.204934795 | 187.4344812 | 844.6972517 | 4049.727299 | 5.8 | 4.9 | 0
33 | VNi2 | 168.3283 | 8.486840894 | 155.6579001 | 1.82526309 | 93.41840617 | 711.013137 | 3335.50012 | 5 | 4.5 | 0
34 | AlNi | 85.6749384 | 7.795495715 | 139.2371953 | 1.815521245 | 90.11242174 | 686.8373023 | 3061.917902 | 5 | 4.4 | 0
35 | AlRu | 128.0515384 | 6.946457858 | 165.3574943 | 2.075682027 | 88.91034441 | 682.2389916 | 4079.334553 | 6.9 | 3.8 | 1
36 | Al3Sc | 125.9006152 | 3 | 141.5669698 | 1.520731175 | 33.78736267 | 597.3533867 | 2903.050418 | 4.3 | 4.9 | 0
37 | AlCu | 90.5275384 | 8.615617181 | 136.952708 | 1.813566123 | 95.77816801 | 695.4279608 | 2822.183942 | 4.1 | 6 | 0
38 | CuBe | 72.5581831 | 9.882143344 | 140.9011923 | 1.859011923 | 103.6939747 | 764.6277694 | 2823.573021 | 3.75 | 5.52 | 0
39 | CuNa | 86.53576928 | 8.343321788 | 156.955052 | 1.642302213 | 100.9721909 | 679.162745 | 2388.943728 | 3.13 | 6.02 | 0
40 | CuMg | 87.851 | 8.510045418 | 145 | 1.736769644 | 85.64326416 | 743.3420394 | 2427.754095 | 3.4 | 5.24 | 0
41 | CuK | 102.6443 | 7.190894185 | 182.329237 | 1.488616572 | 91.7362593 | 621.056513 | 2148.218222 | 2.37 | 6.86 | 0
42 | CuCa | 103.624 | 7.519126843 | 163.9514205 | 1.551912684 | 73.52380974 | 685.2808944 | 2418.068749 | 3.1 | 6.26 | 0
43 | CuCr | 115.5421 | 8.749906744 | 154.4503917 | 1.791995524 | 94.05399097 | 703.8282729 | 2884.052033 | 3.95 | 5.33 | 0
44 | CuCo | 122.479194 | 10.03766196 | 148.3681832 | 1.89037662 | 92.08005449 | 752.6694184 | 3010.626693 | 3.92 | 5.39 | 0
45 | CuNi | 122.2394 | 10.51984876 | 146.920605 | 1.904801512 | 115.327032 | 741.4667295 | 3003.533087 | 3.77 | 6.11 | 0
46 | CuZn | 128.926 | 11.50711261 | 143.4786622 | 1.773221848 | 58.3578673 | 827.0944185 | 1995.728635 | 2.24 | 6.91 | 0
47 | CuNb | 156.45237 | 7.437010063 | 176.4730778 | 1.721850503 | 99.2192375 | 690.0361233 | 4130.740674 | 6.21 | 4.61 | 0
48 | CuMo | 159.496 | 7.992087576 | 172.0712118 | 2.056411446 | 90.42641446 | 708.6831519 | 4084.486821 | 6.04 | 3.69 | 1
49 | CuRu | 164.616 | 9.158076979 | 165.2611532 | 2.084192302 | 107.9010388 | 723.8267058 | 3809.991252 | 5.3 | 4.01 | 0
50 | CuAg | 171.4142 | 11 | 157.5856784 | 1.918878518 | 122.9308442 | 736.3753831 | 2583.286431 | 2.95 | 7.2 | 0
51 | CuRh | 166.45149 | 9.763537773 | 162.3104712 | 2.134927823 | 113.0213893 | 729.5496373 | 3535.455852 | 4.69 | 4.64 | 0
52 | CuPd | 169.966 | 10.37387477 | 160.0270054 | 2.087837568 | 77.88969794 | 782.3787758 | 3086.076215 | 3.82 | 4.8 | 0
53 | CuCd | 175.96 | 11.6388611 | 155.2217777 | 1.765839168 | 42.75884519 | 823.6327131 | 1688.244317 | 1.78 | 7.22 | 0
54 | CuIn | 178.364 | 5.850171559 | 152.0810141 | 1.822752573 | 60.78629432 | 624.9940145 | 2519.573008 | 3.55 | 5.91 | 0
55 | CuW | 247.386 | 7.284349155 | 180.6702481 | 2.241839878 | 88.82341927 | 763.7066891 | 5059.188596 | 7.51 | 4.64 | 0
56 | CuOs | 253.776 | 8.751205788 | 174.9839228 | 2.124879421 | 109.1799437 | 816.3370177 | 4671.515273 | 6.75 | 3.4 | 1
57 | CuIr | 255.763 | 9.496913158 | 171.3040197 | 2.125463026 | 142.9003155 | 846.5825901 | 4237.380024 | 5.86 | 4.34 | 0
58 | CuV | 114.4875 | 8.330284966 | 156.5687651 | 1.779862823 | 88.23222011 | 703.407493 | 3210.984867 | 4.54 | 5 | 0
59 | CuSc | 108.502 | 7.685332989 | 161.1590017 | 1.676259977 | 76.84236235 | 698.9289285 | 2946.041345 | 4.09 | 5.57 | 0
60 | CuGe | 134.176 | 7.315212855 | 134.4720367 | 1.957903798 | 118.7158389 | 754.1855697 | 2970.810726 | 4.41 | 5.23 | 0
61 | Cu2Be | 136.1041831 | 10.40406205 | 142.8148942 | 1.878148942 | 110.5601052 | 755.6971605 | 2828.90819 | 3.59 | 5.96 | 0
62 | Cu2Na | 150.0817693 | 9.468183751 | 151.8931731 | 1.751413824 | 108.3512854 | 707.2505483 | 2577.808052 | 3.37 | 6 | 0
63 | Cu2Al | 154.0735384 | 9.599030635 | 140.2717284 | 1.849214861 | 105.1083032 | 716.0796433 | 2827.46979 | 3.83 | 5.39 | 0
64 | Cu2K | 166.1903 | 8.647377735 | 168.0556982 | 1.645916795 | 101.9316441 | 668.6398306 | 2410.822206 | 2.91 | 6.54 | 0
65 | Cu2Ca | 167.17 | 8.842304241 | 156.7474547 | 1.684230424 | 90.58250679 | 708.1718634 | 2576.555997 | 3.38 | 5.82 | 0
66 | Cu2Cr | 179.0881 | 9.548309463 | 151.0971003 | 1.830318854 | 102.6927084 | 718.6146913 | 2866.646854 | 3.81 | 5.59 | 0
67 | Cu2Co | 186.025194 | 10.36639556 | 147.2176155 | 1.893663956 | 101.0709187 | 750.220353 | 2950.632809 | 3.74 | 5.78 | 0
68 | Cu2Ni | 185.7854 | 10.68407959 | 146.2636816 | 1.903159204 | 116.3781094 | 742.8462685 | 2945.888064 | 3.64 | 6.26 | 0
69 | Cu2Zn | 192.472 | 11.33968577 | 143.9809427 | 1.815078557 | 78.18120454 | 800.1554408 | 2272.820047 | 2.6 | 6.61 | 0
70 | Cu2Nb | 219.99837 | 8.466171136 | 167.382155 | 1.773308557 | 104.7595546 | 706.0567307 | 3756.469097 | 5.38 | 4.91 | 0
71 | Cu2Mo | 223.042 | 8.849059818 | 164.3584616 | 2.011848889 | 98.39625631 | 719.1724922 | 3728.500551 | 5.25 | 4.08 | 0
72 | Cu2Ru | 228.162 | 9.671075815 | 159.618166 | 2.032892419 | 110.8251321 | 729.8629921 | 3538.443869 | 4.74 | 4.83 | 0
73 | Cu2Ag | 234.9602 | 11 | 154.1818274 | 1.913772741 | 121.7054579 | 738.8431751 | 2651.363452 | 3.08 | 7.01 | 0
74 | Cu2Rh | 229.99749 | 10.10515989 | 157.5277616 | 2.070019622 | 114.5074455 | 733.9565625 | 3341.926924 | 4.31 | 5.34 | 0
75 | Cu2Pd | 233.512 | 10.54426325 | 155.937682 | 2.036721025 | 88.91383227 | 772.3428946 | 3017.750437 | 3.71 | 5.38 | 0
76 | Cu2Cd | 239.506 | 11.46935776 | 152.5097242 | 1.80143487 | 62.82804105 | 802.9024542 | 1992.502818 | 2.17 | 6.94 | 0
77 | Cu2In | 241.91 | 7.202951511 | 150.2209417 | 1.843044273 | 75.92052003 | 656.6490654 | 2602.43078 | 3.71 | 5.28 | 0
78 | Cu2W | 310.932 | 8.043726603 | 173.3802246 | 2.171977153 | 94.86806376 | 759.9857396 | 4604.625256 | 6.82 | 3.51 | 1
79 | Cu2Os | 317.322 | 9.201542912 | 168.9794278 | 2.079845709 | 111.0263259 | 802.1513983 | 4303.739955 | 6.05 | 3.67 | 1
80 | Cu2Ir | 319.309 | 9.796043957 | 166.0692307 | 2.080593406 | 138.0244835 | 826.4660439 | 3958.290988 | 5.32 | 4.94 | 0
81 | Cu2Pt | 322.176 | 10.39448004 | 164.3766389 | 2.130097586 | 171.0196849 | 820.8872355 | 3599.771715 | 4.56 | 6.61 | 0
82 | Cu2Au | 324.05857 | 11 | 162.6265375 | 2.288999448 | 181.8555349 | 833.3895627 | 3013.696621 | 3.49 | 7.83 | 0
83 | Cu2Sn | 245.802 | 7.619352161 | 145 | 1.928976981 | 113.0392584 | 727.6791564 | 2854.317988 | 4.18 | 5.23 | 0
84 | Cu2V | 178.0335 | 9.283193893 | 152.4394931 | 1.822743725 | 99.00009099 | 718.4316904 | 3076.783527 | 4.18 | 5.28 | 0
85 | Cu2Sc | 172.048 | 8.909606621 | 155.1906677 | 1.758898447 | 92.19169302 | 716.129973 | 2905.028178 | 3.94 | 5.41 | 0
86 | Cu2Te | 254.692 | 8.495013585 | 133.9780598 | 2.000199457 | 154.3716049 | 807.5234636 | 2046.430277 | 2.96 | 6.23 | 0
87 | Cu2Ge | 197.722 | 8.499468951 | 137.8556256 | 1.939294059 | 118.6143312 | 751.3941089 | 2927.16243 | 4.22 | 5.19 | 0
88 | Cu2Ti | 174.959 | 9.084871313 | 153.4812842 | 1.801507668 | 88.08624878 | 721.7797633 | 3033.352614 | 4.14 | 5.15 | 0
89 | Cu3Be | 199.6501831 | 10.59374118 | 143.5103843 | 1.885103843 | 113.0554395 | 752.4515398 | 2830.847132 | 3.53 | 6.14 | 0
90 | Cu3Na | 213.6277693 | 9.923839847 | 149.8427207 | 1.795612465 | 111.3403894 | 718.628281 | 2654.31271 | 3.42 | 6.1 | 0
91 | Cu3Mg | 214.943 | 9.98231159 | 145 | 1.833284871 | 105.0117436 | 744.6180034 | 2668.551407 | 3.48 | 5.82 | 0
92 | Cu3K | 229.7363 | 9.298122674 | 161.6783978 | 1.716197249 | 106.4868587 | 689.8996677 | 2528.151518 | 3.14 | 6.39 | 0
93 | Cu3Ca | 230.716 | 9.436597375 | 153.5118587 | 1.743659738 | 98.24426594 | 718.4531346 | 2647.739108 | 3.46 | 5.85 | 0
94 | Cu3Cr | 242.6341 | 9.928507988 | 149.5002665 | 1.848568383 | 106.8064564 | 725.6559679 | 2858.358526 | 3.72 | 5.81 | 0
95 | Cu3Co | 249.571194 | 10.52772439 | 146.6529646 | 1.895277244 | 105.4832621 | 749.0184533 | 2921.190299 | 3.66 | 5.97 | 0
96 | Cu3Ni | 249.3314 | 10.76459684 | 145.9416126 | 1.902354032 | 116.8934198 | 743.5226134 | 2917.62651 | 3.58 | 6.33 | 0
97 | Cu3Zn | 256.018 | 11.25537267 | 144.233882 | 1.836156833 | 88.16387598 | 786.5894625 | 2412.358233 | 2.79 | 6.52 | 0
98 | Cu3Nb | 283.54437 | 9.034035308 | 162.3660214 | 1.801701765 | 107.8165567 | 714.896483 | 3549.955826 | 4.92 | 5.17 | 0
99 | Cu3Mo | 286.588 | 9.32599411 | 160.066053 | 1.987048306 | 102.8317452 | 725.0101679 | 3530.382047 | 4.82 | 4.61 | 0
100 | Cu3Ru | 291.708 | 9.960570159 | 156.4337282 | 2.003942984 | 112.4752499 | 733.2693755 | 3385.204862 | 4.43 | 5.3 | 0
101 | Cu3Ag | 298.5062 | 11 | 152.2272 | 1.9108408 | 121.001792 | 740.26028 | 2690.456001 | 3.16 | 6.91 | 0
102 | Cu3Rh | 293.54349 | 10.29887398 | 154.8157643 | 2.033213945 | 115.3501018 | 736.4554743 | 3232.187893 | 4.11 | 5.7 | 0
103 | Cu3Pd | 297.058 | 10.64175346 | 153.5979169 | 2.007473961 | 95.22144901 | 766.6007211 | 2978.656862 | 3.65 | 5.7 | 0
104 | Cu3Cd | 303.052 | 11.37093964 | 150.9350343 | 1.822102675 | 74.48074654 | 790.8659181 | 2169.163345 | 2.41 | 6.79 | 0
105 | Cu3In | 305.456 | 7.992876224 | 149.1347952 | 1.854893143 | 84.75780276 | 675.1333037 | 2650.813669 | 3.75 | 5.09 | 0
106 | Cu3W | 374.478 | 8.545383173 | 168.5643215 | 2.125824748 | 98.86125006 | 757.5276225 | 4304.333632 | 6.24 | 3.36 | 1
107 | Cu3Os | 380.868 | 9.501606856 | 164.9785753 | 2.049839314 | 112.2565881 | 792.699384 | 4058.687734 | 5.57 | 4.14 | 0
108 | Cu3Ir | 382.855 | 9.995875723 | 162.5721748 | 2.050618642 | 134.7672257 | 813.0273576 | 3771.84795 | 4.97 | 5.37 | 0
109 | Cu3Pt | 385.722 | 10.49423678 | 161.184423 | 2.092190023 | 162.3508237 | 808.4675206 | 3473.778944 | 4.35 | 6.74 | 0
110 | Cu3Sn | 309.348 | 8.313801932 | 145 | 1.923024555 | 114.1404573 | 731.3398988 | 2850.349703 | 4.09 | 5.22 | 0
111 | Cu3V | 241.5795 | 9.734789169 | 150.4825803 | 1.843065513 | 104.1031176 | 725.5518426 | 3013.183859 | 3.99 | 5.56 | 0
112 | Cu3Sc | 235.594 | 9.473441599 | 152.4419722 | 1.796957308 | 99.26077404 | 724.0518545 | 2886.139706 | 3.84 | 5.57 | 0
113 | Cu3Te | 318.238 | 8.995211131 | 136.178929 | 1.980191555 | 147.1887682 | 795.1385724 | 2203.892464 | 3.1 | 6.2 | 0
114 | Cu3Ti | 238.505 | 9.595127985 | 151.2215761 | 1.827749439 | 96.16288296 | 728.0996566 | 2980.504602 | 3.97 | 5.41 | 0
115 | Cu4Be | 263.1961831 | 10.69182818 | 143.8700366 | 1.888700366 | 114.3458284 | 750.7731623 | 2831.849799 | 3.5 | 6.23 | 0
116 | Cu4Na | 277.1737693 | 10.17056476 | 148.7324586 | 1.819544781 | 112.9589048 | 724.789002 | 2695.737823 | 3.43 | 6.19 | 0
117 | Cu4Mg | 278.489 | 10.21452912 | 145 | 1.84850802 | 108.0666942 | 744.8192586 | 2706.531874 | 3.47 | 5.97 | 0
118 | Cu4Al | 281.1655384 | 10.23229458 | 142.4089942 | 1.872170679 | 111.1163948 | 729.3781862 | 2830.873583 | 3.65 | 5.86 | 0
119 | Cu4K | 293.2823 | 9.666871475 | 158.0646595 | 1.756022119 | 109.0681003 | 701.9466911 | 2594.636927 | 3.25 | 6.35 | 0
120 | Cu4Ca | 294.262 | 9.774214815 | 151.6737193 | 1.777421482 | 102.596905 | 724.2939163 | 2688.178175 | 3.48 | 5.94 | 0
121 | Cu4Cr | 306.1801 | 10.15089028 | 148.5662608 | 1.859242733 | 109.2126328 | 729.7744879 | 2853.510592 | 3.66 | 5.95 | 0
122 | Cu4Co | 313.117194 | 10.62357101 | 146.3175015 | 1.89623571 | 108.1046672 | 748.3043959 | 2903.69829 | 3.6 | 6.09 | 0
123 | Cu4Ni | 312.8774 | 10.81240767 | 145.7503693 | 1.901875923 | 117.1994091 | 743.9242244 | 2900.844907 | 3.54 | 6.37 | 0
124 | Cu4Zn | 319.564 | 11.20459126 | 144.3862262 | 1.848852186 | 94.17639534 | 778.418733 | 2496.401472 | 2.91 | 6.49 | 0
125 | Cu4Nb | 347.09037 | 9.393968061 | 159.1866155 | 1.819698403 | 109.7541947 | 720.4994361 | 3419.060282 | 4.63 | 5.39 | 0
126 | Cu4Mo | 350.134 | 9.629810301 | 157.3317073 | 1.971249864 | 105.6572358 | 728.7288781 | 3404.176801 | 4.56 | 5 | 0
127 | Cu4Ru | 355.254 | 10.146498 | 154.388522 | 1.9853502 | 113.5350386 | 735.4571265 | 3286.787059 | 4.24 | 5.59 | 0
128 | Cu4Ag | 362.0522 | 11 | 150.9587098 | 1.908938065 | 120.5451355 | 741.1799354 | 2715.825804 | 3.2 | 6.84 | 0
129 | Cu4Rh | 357.08949 | 10.42364313 | 153.0689961 | 2.009507805 | 115.8928476 | 738.0649964 | 3161.506166 | 3.98 | 5.9 | 0
130 | Cu4Pd | 360.604 | 10.70488403 | 152.0827833 | 1.988534792 | 99.30599661 | 762.8823308 | 2953.341505 | 3.6 | 5.89 | 0
131 | Cu4Cd | 366.598 | 11.30664106 | 149.906257 | 1.835605377 | 82.09369827 | 783.0022019 | 2284.579294 | 2.58 | 6.71 | 0
132 | Cu4In | 369.002 | 8.510734359 | 148.4227403 | 1.862661015 | 90.55134064 | 687.251184 | 2682.532479 | 3.75 | 5.1 | 0
133 | Cu4W | 438.024 | 8.90148485 | 165.1457454 | 2.093063394 | 101.6958194 | 755.7827242 | 4091.171169 | 5.81 | 3.59 | 1
134 | Cu4Os | 444.414 | 9.715859536 | 162.1218728 | 2.028414046 | 113.1350241 | 785.9504246 | 3883.714712 | 5.23 | 4.55 | 0
135 | Cu4Ir | 446.401 | 10.13881465 | 160.0707436 | 2.029177802 | 132.4373212 | 803.4147146 | 3638.485929 | 4.73 | 5.65 | 0
136 | Cu4Pt | 449.268 | 10.56577366 | 158.8952429 | 2.06500601 | 156.1342691 | 799.5611795 | 3383.427869 | 4.21 | 6.8 | 0
137 | Cu4Au | 451.15057 | 11 | 157.6610292 | 2.179415816 | 163.979705 | 808.630511 | 2963.356641 | 3.47 | 7.54 | 0
138 | Cu4Sn | 372.894 | 8.77156511 | 145 | 1.91910087 | 114.866339 | 733.7529646 | 2847.733914 | 4.01 | 5.31 | 0
139 | Cu4V | 305.1255 | 9.998284313 | 149.340768 | 1.854922794 | 107.0806127 | 729.7062827 | 2976.074959 | 3.87 | 5.75 | 0
140 | Cu4Sc | 299.14 | 9.797726817 | 150.8610818 | 1.81884656 | 103.3265 | 728.6080618 | 2875.276152 | 3.76 | 5.73 | 0
141 | Cu4Te | 381.784 | 9.328898016 | 137.6471513 | 1.966844079 | 142.3970245 | 786.8764851 | 2308.937095 | 3.18 | 6.2 | 0
142 | Cu4Ge | 324.814 | 9.477867333 | 140.6510495 | 1.923919228 | 118.5304685 | 749.0878841 | 2891.101461 | 3.95 | 5.51 | 0
143 | Cu4Ti | 302.051 | 9.890687334 | 149.9126704 | 1.842949634 | 100.8411652 | 731.7603703 | 2949.893098 | 3.86 | 5.62 | 0
144 | Cu9Be | 580.9261831 | 10.86037874 | 144.4880554 | 1.894880554 | 116.5632047 | 747.889075 | 2833.57276 | 3.44 | 6.39 | 0
145 | Cu9Na | 594.9037693 | 10.61355482 | 146.7390033 | 1.862514818 | 115.8649196 | 735.8504639 | 2770.115855 | 3.43 | 6.36 | 0
146 | Cu9Mg | 596.219 | 10.633113 | 145 | 1.875948519 | 113.5733977 | 745.1820313 | 2774.993593 | 3.44 | 6.26 | 0
147 | Cu9Al | 598.8955384 | 10.63958271 | 143.7835916 | 1.886934873 | 114.980541 | 737.9312369 | 2833.062757 | 3.52 | 6.21 | 0
148 | Cu9K | 611.0123 | 10.36010617 | 151.2709595 | 1.830891467 | 113.9207432 | 724.5946686 | 2719.627143 | 3.39 | 6.39 | 0
149 | Cu9Ca | 611.992 | 10.41060994 | 148.2089014 | 1.841060994 | 110.8014524 | 735.303552 | 2764.404169 | 3.47 | 6.21 | 0
150 | Cu9Cr | 623.9101 | 10.58330455 | 146.7501209 | 1.879998618 | 113.8913552 | 737.7828003 | 2844.083961 | 3.53 | 6.24 | 0
151 | Cu9Co | 630.847194 | 10.81316175 | 145.6539339 | 1.898131617 | 113.2899738 | 746.891945 | 2869.097981 | 3.5 | 6.31 | 0
152 | Cu9Ni | 630.6074 | 10.90692561 | 145.3722976 | 1.900930744 | 117.8043239 | 744.7181751 | 2867.669111 | 3.46 | 6.45 | 0
153 | Cu9Zn | 637.294 | 11.10259001 | 144.69223 | 1.874352497 | 106.2533424 | 762.0067332 | 2665.213528 | 3.15 | 6.48 | 0
154 | Cu9Nb | 664.82037 | 10.16152055 | 152.4065685 | 1.858076027 | 113.8861856 | 732.4476699 | 3139.927028 | 4.04 | 5.94 | 0
155 | Cu9Mo | 667.864 | 10.28166513 | 151.4650138 | 1.937353413 | 111.7194857 | 736.7075812 | 3133.396305 | 4 | 5.83 | 0
156 | Cu9Ru | 672.984 | 10.54945437 | 149.9560019 | 1.945054563 | 115.8318899 | 740.1985798 | 3073.48882 | 3.83 | 6.11 | 0
157 | Cu9Ag | 679.7822 | 11 | 148.1736106 | 1.904760416 | 119.5424998 | 743.1991323 | 2771.527788 | 3.3 | 6.68 | 0
158 | Cu9Rh | 674.81949 | 10.69501328 | 149.269814 | 1.957947476 | 117.0733078 | 741.5656714 | 3007.774974 | 3.7 | 6.26 | 0
159 | Cu9Pd | 678.334 | 10.84311563 | 148.7652248 | 1.94706531 | 108.2495815 | 754.7404892 | 2897.910631 | 3.51 | 6.24 | 0
160 | Cu9Cd | 684.328 | 11.16426918 | 147.6283069 | 1.865503472 | 98.95052899 | 765.5901208 | 2540.13682 | 2.95 | 6.58 | 0
161 | Cu9In | 686.732 | 9.662441826 | 146.8391425 | 1.879936627 | 103.4360679 | 714.2011387 | 2753.074562 | 3.66 | 5.56 | 0
162 | Cu9W | 755.754 | 9.783731214 | 156.6761803 | 2.011896728 | 108.7185005 | 751.4597171 | 3563.058495 | 4.75 | 4.89 | 0
163 | Cu9Os | 762.144 | 10.2512045 | 154.98394 | 1.97487955 | 115.3299384 | 769.0870584 | 3446.516328 | 4.43 | 5.59 | 0
164 | Cu9Ir | 764.131 | 10.4969004 | 153.804243 | 1.97546494 | 126.6005235 | 779.3334481 | 3304.391926 | 4.15 | 6.18 | 0
165 | Cu9Pt | 766.998 | 10.74565253 | 153.139119 | 1.996652038 | 140.5027951 | 777.1662599 | 3156.240853 | 3.86 | 6.78 | 0
166 | Cu9Au | 768.88057 | 11 | 152.4290218 | 2.063950826 | 145.1444785 | 782.5426398 | 2910.314911 | 3.45 | 7.16 | 0
167 | Cu9Sn | 690.624 | 9.796783778 | 145 | 1.910313282 | 116.4920428 | 739.1573316 | 2841.875521 | 3.77 | 5.76 | 0
168 | Cu9V | 622.8555 | 10.50927783 | 147.1264627 | 1.877917503 | 112.8548395 | 737.7629472 | 2904.110038 | 3.64 | 6.15 | 0
169 | Cu9Sc | 616.87 | 10.41697927 | 147.8422261 | 1.8606461 | 111.0903776 | 737.3085587 | 2854.531195 | 3.59 | 6.13 | 0
170 | Cu9Te | 699.514 | 10.0879382 | 140.9869281 | 1.936482472 | 131.4972075 | 768.0826502 | 2547.882944 | 3.32 | 6.28 | 0
171 | Cu9Ge | 642.544 | 10.23054297 | 142.8015513 | 1.912091468 | 118.4659535 | 747.3137201 | 2863.359988 | 3.69 | 5.97 | 0
172 | Cu9Ti | 619.781 | 10.45937517 | 147.3941957 | 1.872196437 | 109.8426812 | 738.8039753 | 2890.993286 | 3.63 | 6.08 | 0
173 | CoBe | 67.9453771 | 8.071529449 | 146.694454 | 1.838882018 | 55.25091799 | 778.8500362 | 3139.384137 | 4.56 | 4.62 | 0
174 | CoNa | 81.92296328 | 6.754986552 | 162.6638139 | 1.613404653 | 60.64116918 | 686.1461802 | 2626.399064 | 3.54 | 6.16 | 0
175 | CoMg | 83.238194 | 6.956046475 | 149.9560465 | 1.713563784 | 45.10002293 | 753.7717507 | 2663.608196 | 3.83 | 5.37 | 0
176 | CoAl | 85.9147324 | 7.115698834 | 141.3222934 | 1.795206448 | 57.04213588 | 702.9602195 | 3071.867521 | 4.57 | 4.73 | 0
177 | CoK | 98.031494 | 5.809327419 | 188.2939006 | 1.457235883 | 57.59783869 | 624.1582808 | 2335.32773 | 2.73 | 6.91 | 0
178 | CoCa | 99.011194 | 6.166522404 | 169.0008656 | 1.523791388 | 38.87468843 | 691.3441031 | 2615.898833 | 3.42 | 6.63 | 0
179 | CoCr | 110.929294 | 7.593804266 | 158.5622468 | 1.77687898 | 63.98123915 | 710.0113195 | 3080.004631 | 4.38 | 5.15 | 0
180 | CoNi | 117.626594 | 9.498980698 | 150.5030579 | 1.894969421 | 87.80076772 | 748.7737497 | 3193.01427 | 4.32 | 4.91 | 0
181 | CoZn | 124.313194 | 10.57778908 | 146.7407031 | 1.759036171 | 30.19827853 | 837.1857352 | 2137.622019 | 2.6 | 6.54 | 0
182 | CoNb | 151.839564 | 6.552512203 | 180.1461097 | 1.708675854 | 77.40593166 | 694.1342679 | 4311.771332 | 6.56 | 4.57 | 0
183 | CoMo | 154.883194 | 7.141502686 | 175.540966 | 2.053459749 | 68.77989266 | 713.2561181 | 4260.582467 | 6.44 | 4.27 | 0
184 | CoRu | 160.003194 | 8.36832511 | 168.4235471 | 2.082135965 | 87.45097587 | 728.6899205 | 3972.538391 | 5.77 | 3.56 | 1
185 | CoAg | 166.801394 | 10.29337288 | 160.4069237 | 1.912334322 | 103.7298908 | 741.3874186 | 2705.284872 | 3.26 | 6.32 | 0
186 | CoRh | 161.838684 | 9 | 165.3528971 | 2.134340897 | 92.94920311 | 734.5208138 | 3688.334522 | 5.14 | 3.69 | 0
187 | CoPd | 165.353194 | 9.643592043 | 162.9410647 | 2.085949454 | 57.26407957 | 788.7180499 | 3223.169314 | 4.21 | 4.06 | 0
188 | CoCd | 171.347194 | 10.9681793 | 157.9045379 | 1.755348644 | 21.90899291 | 830.8608189 | 1782.910905 | 1.94 | 6.98 | 0
189 | CoIn | 173.751194 | 5.035089117 | 154.6432739 | 1.813918152 | 40.70351688 | 626.8485851 | 2635.000199 | 3.66 | 6.23 | 0
190 | CoW | 242.773194 | 6.728250014 | 183.0472498 | 2.243479998 | 74.98302493 | 767.6696 | 5190.052987 | 7.63 | 5.43 | 0
191 | CoOs | 249.163194 | 8.236524476 | 177.1946923 | 2.124312168 | 96.0713622 | 821.1726517 | 4791.846467 | 7.06 | 3.56 | 1
192 | CoIr | 251.150194 | 9 | 173.4297107 | 2.124910979 | 130.5147766 | 851.9354786 | 4348.785563 | 6.22 | 3.77 | 1
193 | CoPt | 254.017194 | 9.767995256 | 171.1998814 | 2.187198103 | 172.4481283 | 844.5722801 | 3889.65974 | 5.23 | 5.51 | 0
194 | CoAu | 255.899764 | 10.53940408 | 168.9334448 | 2.388003345 | 186.1595943 | 860.2303544 | 3145.351155 | 3.77 | 7.52 | 0
195 | CoV | 109.874694 | 7.145469238 | 160.8090211 | 1.764091827 | 57.62641175 | 709.6322204 | 3422.543691 | 5 | 5.08 | 0
196 | CoSc | 103.889194 | 6.40361832 | 165.847369 | 1.654980254 | 43.96749924 | 705.3134354 | 3158.025163 | 4.49 | 5.91 | 0
197 | CoTe | 186.533194 | 6.947818338 | 132.1622439 | 2.030493322 | 150.2336601 | 834.8941943 | 1873.606586 | 2.8 | 6.16 | 0
198 | CoGe | 129.563194 | 6.274303071 | 137.2812366 | 1.95086812 | 93.84620803 | 761.272223 | 3141.670086 | 4.67 | 5.18 | 0
199 | CoTi | 106.800194 | 6.759039651 | 162.7566097 | 1.727614696 | 38.55642489 | 714.8636857 | 3361.349145 | 4.89 | 5.47 | 0
200 | Co2Be | 126.8785711 | 8.5027901 | 149.1588006 | 1.857980704 | 59.17538991 | 770.280271 | 3167.539297 | 4.52 | 4.58 | 0
201 | Co2Na | 140.8561573 | 7.694283887 | 158.2021515 | 1.724946212 | 61.9209618 | 717.2134395 | 2866.389533 | 3.99 | 5.39 | 0
202 | Co2Mg | 142.171388 | 7.803310551 | 150.8033106 | 1.782555288 | 52.81012601 | 756.5193071 | 2885.954497 | 4.14 | 4.99 | 0
203 | Co2Al | 144.8479264 | 7.882350377 | 145.6666521 | 1.829705767 | 59.75097133 | 726.330314 | 3123.999826 | 4.57 | 4.63 | 0
204 | Co2K | 156.964688 | 7.00728174 | 174.6671702 | 1.615964831 | 59.88892633 | 675.3109303 | 2659.973351 | 3.39 | 6.5 | 0
205 | Co2Ca | 157.944388 | 7.223767216 | 162.6573967 | 1.656702164 | 48.13766334 | 717.1106696 | 2833.842299 | 3.89 | 5.85 | 0
206 | Co2Cr | 169.862488 | 8.08167894 | 156.2854983 | 1.812656456 | 63.88366421 | 727.4934954 | 3121.636603 | 4.43 | 4.86 | 0
207 | Co2Ni | 176.559788 | 9.332427903 | 151.0027163 | 1.889972837 | 79.75626769 | 752.6544299 | 3195.346009 | 4.37 | 4.76 | 0
208 | Co2Cu | 181.412388 | 9.700569577 | 149.5480065 | 1.887005696 | 82.86057794 | 755.1807566 | 3072.146052 | 4.1 | 5.04 | 0
209 | Co2Zn | 183.246388 | 10.07036216 | 148.4321261 | 1.797938901 | 40.97264343 | 812.4909585 | 2479.289478 | 3.15 | 5.82 | 0
210 | Co2Nb | 210.772758 | 7.236842923 | 172.2763064 | 1.756579005 | 73.57367963 | 712.6625221 | 4000.914102 | 5.98 | 4.68 | 0
211 | Co2Mo | 213.816388 | 7.653751461 | 169.0524815 | 2.005649864 | 67.37974601 | 726.2501621 | 3968.259166 | 5.88 | 4.03 | 0
212 | Co2Ru | 218.936388 | 8.53835906 | 164.0026644 | 2.027725101 | 81.05769935 | 737.2256248 | 3764.58687 | 5.38 | 3.79 | 0
213 | Co2Ag | 225.734588 | 9.955708214 | 158.2121034 | 1.903892705 | 93.27916923 | 746.3510893 | 2834.441608 | 3.57 | 5.71 | 0
214 | Co2Rh | 220.771878 | 9 | 161.7884536 | 2.066446736 | 85.14137461 | 741.4290446 | 3557.977733 | 4.94 | 3.91 | 0
215 | Co2Pd | 224.286388 | 9.474482651 | 160.0662051 | 2.031834448 | 58.95517349 | 781.2772367 | 3217.081375 | 4.27 | 4.21 | 0
216 | Co2Cd | 230.280388 | 10.46448424 | 156.3934527 | 1.787249331 | 32.60411788 | 812.8285359 | 2145.571344 | 2.49 | 6.4 | 0
217 | Co2In | 232.684388 | 6.039302869 | 153.9737981 | 1.830655048 | 46.52795664 | 660.6738516 | 2778.100659 | 3.97 | 5.74 | 0
218 | Co2W | 301.706388 | 7.171997605 | 176.9826994 | 2.172480383 | 72.77907856 | 766.2496077 | 4801.330098 | 7.2 | 4.45 | 0
219 | Co2Os | 308.096388 | 8.382563355 | 172.3754093 | 2.077579726 | 89.87931373 | 809.5479569 | 4487.355404 | 6.58 | 3.43 | 1
220 | Co2Ir | 310.083388 | 9 | 169.3568666 | 2.07836419 | 117.8162305 | 834.5386159 | 4130.452027 | 5.86 | 3.84 | 0
221 | Co2Pt | 312.950388 | 9.623370373 | 167.5842593 | 2.129348149 | 151.9692448 | 828.7213928 | 3759.786595 | 5.07 | 5.28 | 0
222 | Co2Au | 314.832958 | 10.25124492 | 165.7636941 | 2.292910824 | 163.2365336 | 841.5432332 | 3155.580805 | 3.9 | 6.78 | 0
223 | Co2Sn | 236.576388 | 6.491085205 | 148.4875193 | 1.920142637 | 85.57773701 | 734.4076427 | 3036.920538 | 4.48 | 5.24 | 0
224 | Co2V | 168.807888 | 7.792911857 | 157.7336687 | 1.804556991 | 59.74678633 | 727.3559621 | 3344.850577 | 4.83 | 4.8 | 0
225 | Co2Sc | 162.822388 | 7.34337278 | 160.8353452 | 1.736425641 | 51.10963313 | 725.2518925 | 3173.21786 | 4.54 | 5.31 | 0
226 | Co2Te | 245.466388 | 7.440519685 | 136.9250236 | 1.99436189 | 129.4580866 | 817.0091354 | 2192.05589 | 3.23 | 5.78 | 0
227 | Co2Ge | 188.496388 | 7.126489299 | 141.8830422 | 1.928711278 | 84.42102835 | 760.9995234 | 3159.906871 | 4.7 | 4.78 | 0
228 | Co2Ti | 165.733388 | 7.555903533 | 158.931663 | 1.78180144 | 47.49723765 | 731.0559598 | 3303.974946 | 4.77 | 5.02 | 0
229 | Co3Be | 185.8117651 | 8.660488228 | 150.0599327 | 1.864964479 | 60.61044287 | 767.1465839 | 3177.834731 | 4.5 | 4.57 | 0
230 | Co3Na | 199.7893513 | 8.079439655 | 156.3726616 | 1.770683459 | 62.44573653 | 729.9524666 | 2964.796832 | 4.15 | 5.09 | 0
231 | Co3Mg | 201.104582 | 8.153997396 | 151.1539974 | 1.811111217 | 56.00137631 | 757.6565344 | 2977.984745 | 4.24 | 4.84 | 0
232 | Co3Al | 203.7811204 | 8.205572969 | 147.4982468 | 1.844250784 | 60.89302449 | 736.183216 | 3145.978962 | 4.55 | 4.59 | 0
233 | Co3K | 215.897882 | 7.551229882 | 168.4797601 | 1.688037959 | 60.92922715 | 698.537516 | 2807.383298 | 3.72 | 5.97 | 0
234 | Co3Ca | 216.877582 | 7.706431539 | 159.7614108 | 1.717379965 | 52.36649233 | 728.8738886 | 2933.340102 | 4.08 | 5.42 | 0
235 | Co3Cr | 228.795682 | 8.318220088 | 155.1816396 | 1.830002806 | 63.83635598 | 735.9695531 | 3141.821447 | 4.44 | 4.76 | 0
236 | Co3Ni | 235.492982 | 9.249236302 | 151.2522911 | 1.887477089 | 75.73811339 | 754.5927942 | 3196.510692 | 4.39 | 4.69 | 0
237 | Co3Cu | 240.345582 | 9.528788584 | 150.14924 | 1.885287886 | 78.16236778 | 756.460525 | 3103.496083 | 4.18 | 4.89 | 0
238 | Co3Zn | 242.179582 | 9.809894866 | 149.3003504 | 1.81790806 | 46.50323236 | 799.8148835 | 2654.670791 | 3.45 | 5.46 | 0
239 | Co3Nb | 269.705952 | 7.622108718 | 167.8457497 | 1.78354761 | 71.41619118 | 723.0935935 | 3825.907115 | 5.64 | 4.66 | 0
240 | Co3Mo | 272.749582 | 7.944636329 | 165.3679398 | 1.978500609 | 66.5846607 | 733.6289416 | 3802.260868 | 5.55 | 4.04 | 0
241 | Co3Ru | 277.869582 | 8.636268212 | 161.4570265 | 1.996394172 | 77.37631524 | 742.1406642 | 3644.843977 | 5.17 | 3.96 | 0
242 | Co3Ag | 284.667782 | 9.757853237 | 156.926046 | 1.898946331 | 87.15555768 | 749.2595574 | 2910.121137 | 3.75 | 5.39 | 0
243 | Co3Rh | 279.705072 | 9 | 159.7260497 | 2.027162852 | 80.62372793 | 745.4261799 | 3482.552675 | 4.83 | 4.06 | 0
244 | Co3Pd | 283.219582 | 9.375750855 | 158.3877645 | 2.000240273 | 59.94249145 | 776.9330376 | 3213.527031 | 4.31 | 4.3 | 0
245 | Co3Cd | 289.213582 | 10.16606557 | 155.4981967 | 1.806149181 | 38.94054109 | 802.1451474 | 2360.43279 | 2.85 | 6.01 | 0
246 | Co3In | 291.617582 | 6.637632151 | 153.5749119 | 1.840627203 | 49.99826647 | 680.8275763 | 2863.362581 | 4.12 | 5.4 | 0
247 | Co3W | 360.639582 | 7.47071695 | 172.9002017 | 2.124685288 | 71.29543915 | 765.2937058 | 4539.651952 | 6.8 | 3.97 | 1
248 | Co3Os | 367.029582 | 8.481703903 | 169.1037712 | 2.045854751 | 85.67575453 | 801.6563694 | 4280.647363 | 6.23 | 3.48 | 1
249 | Co3Ir | 369.016582 | 9 | 166.5849164 | 2.046684759 | 109.1736858 | 822.6984286 | 3981.855697 | 5.62 | 3.93 | 0
250 | Co3Pt | 371.883582 | 9.524583524 | 165.1145881 | 2.08983341 | 137.981027 | 817.8943542 | 3671.076005 | 4.97 | 5.1 | 0
251 | Co3Au | 373.766152 | 10.05395616 | 163.5935178 | 2.227805534 | 147.5422129 | 828.7490573 | 3162.584556 | 3.99 | 6.24 | 0
252 | Co3Sn | 295.509582 | 6.991435689 | 149.18801 | 1.912137029 | 81.21468079 | 739.5912737 | 3069.44332 | 4.52 | 4.97 | 0
253 | Co3V | 227.741082 | 8.105273417 | 156.2499513 | 1.824079589 | 60.76977044 | 735.9068598 | 3307.36719 | 4.74 | 4.69 | 0
254 | Co3Sc | 221.755582 | 7.783633776 | 158.4872865 | 1.774581594 | 54.4556167 | 734.5927633 | 3180.335413 | 4.54 | 5.03 | 0
255 | Co3Te | 304.399582 | 7.742442426 | 139.8436101 | 1.972220889 | 116.7270111 | 806.04934 | 2387.198621 | 3.49 | 5.48 | 0
256 | Co3Ge | 247.429582 | 7.572725229 | 144.2927162 | 1.917109144 | 79.48565897 | 760.8567279 | 3169.45632 | 4.68 | 4.62 | 0
257 | Co3Ti | 224.666582 | 7.934710281 | 157.1133907 | 1.807560299 | 51.74744935 | 738.7533129 | 3276.70086 | 4.7 | 4.82 | 0
258 | Co4Be | 244.7449591 | 8.742240731 | 150.5270899 | 1.868584947 | 61.35439065 | 765.5220449 | 3183.172002 | 4.48 | 4.57 | 0
259 | Co4Na | 258.7225453 | 8.289129774 | 155.3766336 | 1.795584161 | 62.73143932 | 736.8879673 | 3018.372657 | 4.23 | 4.95 | 0
260 | Co4Mg | 260.037776 | 8.345729676 | 151.3457297 | 1.826723702 | 57.74614005 | 758.2782948 | 3028.300773 | 4.3 | 4.77 | 0
261 | Co4Al | 262.7143144 | 8.383782225 | 148.5080993 | 1.8522702 | 61.52269719 | 741.6156281 | 3158.097191 | 4.53 | 4.58 | 0
262 | Co4K | 274.831076 | 7.861895807 | 164.9459352 | 1.729201194 | 61.52337573 | 711.802951 | 2891.573764 | 3.91 | 5.61 | 0
263 | Co4Ca | 275.810776 | 7.982831621 | 158.1030103 | 1.752127404 | 54.7881519 | 735.6101535 | 2990.318004 | 4.18 | 5.19 | 0
264 | Co4Cr | 287.728876 | 8.45786359 | 154.5299699 | 1.84024333 | 63.80842728 | 740.9734453 | 3153.737693 | 4.45 | 4.7 | 0
265 | Co4Ni | 294.426176 | 9.199348444 | 151.4019547 | 1.885980453 | 73.32852984 | 755.7551813 | 3197.209122 | 4.4 | 4.66 | 0
266 | Co4Cu | 299.278776 | 9.424660919 | 150.5136868 | 1.884246609 | 75.31447613 | 757.2362762 | 3122.499382 | 4.24 | 4.81 | 0
267 | Co4Zn | 301.112776 | 9.651383852 | 149.8287205 | 1.830060571 | 49.86894954 | 792.1006808 | 2761.401539 | 3.64 | 5.26 | 0
268 | Co4Nb | 328.639146 | 7.869198985 | 165.0042117 | 1.800843929 | 70.03248569 | 729.7835625 | 3713.666361 | 5.41 | 4.62 | 0
269 | Co4Mo | 331.682776 | 8.132152705 | 162.9927324 | 1.960999081 | 66.07211594 | 738.3856069 | 3695.251523 | 5.35 | 4.09 | 0
270 | Co4Ru | 336.802776 | 8.6999134 | 159.8022516 | 1.976027712 | 74.98325617 | 745.3356527 | 3567.005912 | 5.04 | 4.07 | 0
271 | Co4Ag | 343.600976 | 9.627868997 | 156.0811485 | 1.895696725 | 83.13254544 | 751.1703258 | 2959.840109 | 3.87 | 5.2 | 0
272 | Co4Rh | 338.638266 | 9 | 158.3814858 | 2.001552111 | 77.67849273 | 748.0320727 | 3433.380053 | 4.76 | 4.15 | 0
273 | Co4Pd | 342.152776 | 9.311030649 | 157.287521 | 1.979529808 | 60.58969351 | 774.0853486 | 3211.197103 | 4.33 | 4.36 | 0
274 | Co4Cd | 348.146776 | 9.968677648 | 154.9060329 | 1.818650416 | 43.13174462 | 795.0786598 | 2502.552094 | 3.11 | 5.73 | 0
275 | Co4In | 350.550776 | 7.034783982 | 153.310144 | 1.8472464 | 52.3017471 | 694.2049738 | 2919.956717 | 4.21 | 5.17 | 0
276 | Co4W | 419.572776 | 7.685520054 | 169.9645593 | 2.090316791 | 70.22858373 | 764.6063358 | 4351.484433 | 6.49 | 3.78 | 1
277 | Co4Os | 425.962776 | 8.553411681 | 166.7374145 | 2.022908262 | 82.63534472 | 795.9484302 | 4131.136645 | 5.97 | 3.58 | 1
278 | Co4Ir | 427.949776 | 9 | 164.5764197 | 2.023730511 | 102.91148 | 814.1192785 | 3874.185928 | 5.45 | 4.01 | 0
279 | Co4Pt | 430.816776 | 9.452823592 | 163.3205898 | 2.061129437 | 127.8198206 | 810.0294657 | 3606.635586 | 4.89 | 4.97 | 0
280 | Co4Au | 432.699346 | 9.910408448 | 162.0144929 | 2.180434788 | 136.122992 | 819.4399878 | 3167.6805 | 4.06 | 5.85 | 0
281 | Co4Sn | 354.442776 | 7.325399641 | 149.6555595 | 1.906793606 | 78.30251513 | 743.0511403 | 3091.150977 | 4.53 | 4.81 | 0
282 | Co4V | 286.674276 | 8.28920724 | 155.3762656 | 1.835575452 | 61.37215371 | 740.9420482 | 3285.295131 | 4.68 | 4.64 | 0
283 | Co4Sc | 280.688776 | 8.039021069 | 157.125221 | 1.796715159 | 56.39656012 | 740.0112303 | 3184.464174 | 4.53 | 4.89 | 0
284 | Co4Te | 363.332776 | 7.946420402 | 141.8153972 | 1.957262504 | 108.1259397 | 798.6449394 | 2519.036387 | 3.65 | 5.27 | 0
285 | Co4Ge | 306.362776 | 7.847281629 | 145.7753208 | 1.909970678 | 76.44906518 | 760.7688699 | 3175.331827 | 4.65 | 4.55 | 0
286 | Co4Ti | 283.599776 | 8.156081844 | 156.0508071 | 1.822613565 | 54.23123829 | 743.2515831 | 3260.762107 | 4.66 | 4.73 | 0
287 | RuBe | 110.0821831 | 7.508793366 | 172.596727 | 2.148423303 | 93.00679467 | 725.6975693 | 4285.462143 | 6.43 | 3.79 | 1
288 | RuNa | 124.0597693 | 6.7028157 | 180.2237445 | 1.964653706 | 92.31236592 | 670.469098 | 3817.585556 | 5.67 | 4.8 | 0
289 | RuMg | 125.375 | 6.836849452 | 171.602672 | 2.027466002 | 81.66214158 | 715.5311067 | 3829.79322 | 5.7 | 4.55 | 0
290 | RuK | 140.1683 | 6.047432265 | 196.1309861 | 1.815065218 | 86.54416669 | 628.9173946 | 3477.120402 | 4.92 | 5.64 | 0
291 | RuCa | 141.148 | 6.296341429 | 182.5430895 | 1.859268286 | 73.20950959 | 676.0132513 | 3666.007708 | 5.38 | 5.35 | 0
292 | RuCr | 153.0661 | 7.320605934 | 173.9236356 | 2.016563602 | 88.73120978 | 690.73536 | 3920.588088 | 5.84 | 4.2 | 0
293 | RuNi | 159.7634 | 8.734754018 | 167.3460667 | 2.093460667 | 105.230934 | 720.0824415 | 3968.55464 | 5.67 | 3.68 | 0
294 | RuZn | 166.45 | 9.571162511 | 163.8595374 | 1.983965155 | 61.5103094 | 787.2655212 | 3149.179994 | 4.09 | 4.52 | 0
295 | RuNb | 193.97637 | 6.56312854 | 187.5791431 | 1.912625708 | 94.01985127 | 682.3725894 | 4707.500549 | 7.17 | 4.43 | 0
296 | RuMo | 197.02 | 7.025987209 | 183.8440767 | 2.180519744 | 86.98201198 | 697.5865344 | 4661.146127 | 7.1 | 4.68 | 0
297 | RuAg | 208.9382 | 9.548805341 | 171.2885102 | 2.060607519 | 113.8453233 | 720.9383837 | 3396.658328 | 4.45 | 4.97 | 0
298 | RuRh | 203.97549 | 8.504499291 | 175.4775035 | 2.240359943 | 105.537794 | 714.9927433 | 4193.452823 | 6.12 | 3.4 | 1
299 | RuPd | 207.49 | 9.025784375 | 173.3839703 | 2.2 | 76.88633187 | 758.5144441 | 3814.196973 | 5.33 | 3.34 | 0
300 | RuCd | 213.484 | 10.10627494 | 169.0483315 | 1.931449945 | 47.95858706 | 793.1872328 | 2641.617967 | 3.06 | 5.42 | 0
301 | RuIn | 215.888 | 5.34079708 | 166.2995072 | 1.976626955 | 62.79474172 | 629.4134153 | 3317.835266 | 4.73 | 6.07 | 0
302 | RuW | 284.91 | 6.709487206 | 187.678846 | 2.303241023 | 86.65267979 | 748.7863325 | 5329.585237 | 7.75 | 5.83 | 0
303 | RuPt | 296.154 | 9.317449705 | 177.3412751 | 2.252697988 | 169.8073847 | 815.4642314 | 4208.914423 | 5.91 | 4.59 | 0
304 | RuAu | 298.03657 | 9.982641627 | 175.3564778 | 2.424699384 | 181.5969859 | 829.0924096 | 3567.820578 | 4.59 | 6.39 | 0
305 | RuSn | 219.78 | 5.839475839 | 160.1756757 | 2.07036855 | 104.5407862 | 709.3357903 | 3586.87715 | 5.27 | 5.41 | 0
306 | RuV | 152.0115 | 6.99465172 | 175.6541873 | 2.008983827 | 84.30961408 | 690.3276157 | 4174.008743 | 6.31 | 4.28 | 0
307 | RuSc | 146.026 | 6.460685083 | 179.8471779 | 1.941395094 | 75.68579979 | 686.463764 | 4016.620862 | 6.05 | 4.84 | 0
308 | RuTe | 228.67 | 6.883981283 | 147.3094853 | 2.144199064 | 150.907032 | 798.9792889 | 2658.574409 | 3.87 | 6.08 | 0
309 | RuGe | 171.7 | 6.354571928 | 156.198078 | 2.121842167 | 108.5810192 | 731.5082935 | 3875.895166 | 5.75 | 4.86 | 0
310 | RuTi | 148.937 | 6.714436305 | 177.3572182 | 1.98788199 | 71.18567045 | 693.6805065 | 4145.639633 | 6.27 | 4.6 | 0
311 | Ru2Be | 211.1521831 | 7.743914092 | 175.183055 | 2.17311098 | 96.97641625 | 718.2795104 | 4351.295946 | 6.53 | 3.68 | 1
312 | Ru2Na | 225.1297693 | 7.285175011 | 179.2254143 | 2.070310323 | 96.347284 | 688.3059318 | 4089.380966 | 6.15 | 4.14 | 0
313 | Ru2Mg | 226.445 | 7.356002561 | 174.4580141 | 2.104473713 | 90.42717658 | 713.1516549 | 4094.561306 | 6.14 | 3.98 | 0
314 | Ru2Al | 229.1215384 | 7.41119594 | 170.9343513 | 2.130521121 | 94.37566426 | 694.5731403 | 4230.932116 | 6.34 | 3.83 | 0
315 | Ru2K | 241.2383 | 6.865486533 | 188.5347679 | 1.976338774 | 92.72631966 | 662.9718251 | 3873.409262 | 5.76 | 4.82 | 0
316 | Ru2Ca | 242.218 | 7.007224897 | 180.6474003 | 2.001444979 | 84.93079317 | 690.2783129 | 3981.876929 | 5.98 | 4.49 | 0
317 | Ru2Cr | 254.1361 | 7.590801149 | 175.5448069 | 2.08951631 | 93.72982127 | 698.4764529 | 4120.39745 | 6.17 | 3.86 | 0
318 | Ru2Co | 261.073194 | 8.225734374 | 172.1309063 | 2.127765 | 92.81238754 | 721.5318656 | 4146.926861 | 6.1 | 3.47 | 1
319 | Ru2Ni | 260.8334 | 8.450045125 | 171.4743457 | 2.134743457 | 103.7077414 | 716.2531069 | 4144.64709 | 6.04 | 3.46 | 1
320 | Ru2Cu | 265.686 | 8.717531221 | 170.1071566 | 2.128246878 | 105.389928 | 718.6429507 | 4043.186807 | 5.81 | 3.53 | 1
321 | Ru2Zn | 267.52 | 8.97757177 | 169.2018541 | 2.065583882 | 76.54299492 | 758.1498953 | 3630.433687 | 5.03 | 3.77 | 0
322 | Ru2Nb | 295.04637 | 7.055337946 | 184.297747 | 2.011067589 | 96.51371226 | 691.9050449 | 4610.043087 | 7.03 | 4.27 | 0
323 | Ru2Mo | 298.09 | 7.356234694 | 181.8625918 | 2.187124694 | 91.83665001 | 701.8632393 | 4580.400617 | 6.96 | 4.27 | 0
324 | Ru2Ag | 310.0082 | 9.043858195 | 173.4766145 | 2.106052762 | 109.7552514 | 717.4374168 | 3731.26997 | 5.18 | 4.03 | 0
325 | Ru2Rh | 305.04549 | 8.337344735 | 176.3132763 | 2.226987579 | 104.1336958 | 713.404775 | 4269.508146 | 6.29 | 3.45 | 1
326 | Ru2Pd | 308.56 | 8.689784807 | 174.8959684 | 2.2 | 84.8831216 | 742.6888644 | 4013.612717 | 5.77 | 3.33 | 1
327 | Ru2Cd | 314.554 | 9.42950336 | 171.9246107 | 2.017738322 | 65.0978274 | 766.5224324 | 3213.997533 | 4.15 | 4.42 | 0
328 | Ru2In | 316.958 | 6.18875056 | 170.0305025 | 2.047855047 | 75.07310811 | 655.174242 | 3670.244733 | 5.41 | 5.17 | 0
329 | Ru2W | 385.98 | 7.047411783 | 185.1444116 | 2.276207057 | 90.48812374 | 738.6823877 | 5092.193222 | 7.59 | 5.19 | 0
330 | Ru2Os | 392.37 | 8 | 181.393761 | 2.2 | 103.6271504 | 773.1300252 | 4840.917425 | 7.21 | 3.88 | 1
331 | Ru2Ir | 394.357 | 8.48741876 | 178.9748375 | 2.2 | 125.5247124 | 792.9637055 | 4558.502415 | 6.71 | 3.59 | 1
332 | Ru2Pt | 397.224 | 8.982236723 | 177.5088816 | 2.239289469 | 152.3763096 | 788.6807142 | 4263.386533 | 6.11 | 4.06 | 0
333 | Ru2Au | 399.10657 | 9.480556208 | 176.0259251 | 2.36779637 | 161.2625264 | 798.9840206 | 3784.386755 | 5.13 | 5.09 | 0
334 | Ru2Sn | 320.85 | 6.520056101 | 165.7904628 | 2.111203366 | 103.5199158 | 709.6080224 | 3850.261711 | 5.73 | 4.67 | 0
335 | Ru2V | 253.0815 | 7.396145115 | 176.5910053 | 2.085267572 | 91.09485245 | 698.2638018 | 4273.445274 | 6.45 | 3.95 | 0
336 | Ru2Sc | 247.096 | 7.090313077 | 179.0916243 | 2.047172597 | 86.1628096 | 696.1726276 | 4182.842652 | 6.33 | 4.26 | 0
337 | Ru2Te | 329.74 | 7.226056893 | 156.7165646 | 2.161302845 | 135.7017711 | 771.7671741 | 3199.395948 | 4.64 | 5.26 | 0
338 | Ru2Ge | 272.77 | 6.9642556 | 164.2763867 | 2.150802141 | 105.883169 | 723.61289 | 4078.614987 | 6.09 | 4.2 | 0
339 | Ru2Ti | 250.007 | 7.234149444 | 177.6170747 | 2.073634658 | 83.35995072 | 700.3588204 | 4257.767743 | 6.44 | 4.13 | 0
340 | Ru3Be | 312.2221831 | 7.826812118 | 176.0949333 | 2.181815272 | 98.37601126 | 715.6640777 | 4374.507393 | 6.56 | 3.66 | 1
341 | Ru3Na | 326.1997693 | 7.506656963 | 178.8457309 | 2.110493478 | 97.88183753 | 695.0896075 | 4192.749757 | 6.31 | 3.94 | 0
342 | Ru3Mg | 327.515 | 7.554737951 | 175.5510587 | 2.133952796 | 93.7824924 | 712.2407844 | 4195.916355 | 6.3 | 3.83 | 0
343 | Ru3Al | 330.1915384 | 7.591425956 | 173.0971115 | 2.151788263 | 96.49516925 | 699.3564449 | 4289.723147 | 6.43 | 3.74 | 1
344 | Ru3K | 342.3083 | 7.20046315 | 185.4242708 | 2.042377021 | 95.2577858 | 676.9164231 | 4035.681506 | 6.06 | 4.41 | 0
345 | Ru3Ca | 343.288 | 7.299515276 | 179.8679593 | 2.059903055 | 89.75017437 | 696.1436065 | 4111.751288 | 6.2 | 4.16 | 0
346 | Ru3Cr | 355.2061 | 7.707234194 | 176.2434052 | 2.120953233 | 95.8838326 | 701.8122597 | 4206.499687 | 6.3 | 3.75 | 1
347 | Ru3Co | 362.143194 | 8.162734507 | 173.7689028 | 2.147924958 | 95.18118255 | 718.3692722 | 4223.975698 | 6.24 | 3.47 | 1
348 | Ru3Ni | 361.9034 | 8.324359484 | 173.2967875 | 2.152967875 | 103.0353232 | 714.5626351 | 4222.383659 | 6.2 | 3.44 | 1
349 | Ru3Cu | 366.756 | 8.519795177 | 172.2822531 | 2.148020482 | 104.2628325 | 716.3162566 | 4147.855086 | 6.03 | 3.43 | 1
350 | Ru3Zn | 368.59 | 8.709514637 | 171.6143683 | 2.102441737 | 83.33154182 | 745.0016929 | 3847.761008 | 5.47 | 3.54 | 0
351 | Ru3Nb | 396.11637 | 7.296370635 | 182.6908624 | 2.059274127 | 97.73494455 | 696.5730446 | 4562.318614 | 6.95 | 4.13 | 0
352 | Ru3Mo | 399.16 | 7.519240405 | 180.8845576 | 2.190384808 | 94.23283395 | 703.9741632 | 4540.545721 | 6.88 | 4.08 | 1
353 | Ru3Ag | 411.0782 | 8.787209344 | 174.5887595 | 2.129151159 | 107.6763957 | 715.6579848 | 3901.342608 | 5.55 | 3.7 | 0
354 | Ru3Rh | 406.11549 | 8.253389719 | 176.7330514 | 2.220271178 | 103.4284736 | 712.6072023 | 4307.707678 | 6.38 | 3.48 | 1
355 | Ru3Pd | 409.63 | 8.51959085 | 175.6618412 | 2.2 | 88.93373776 | 734.672729 | 4114.62283 | 5.99 | 3.36 | 1
356 | Ru3Cd | 415.624 | 9.081881701 | 173.4020028 | 2.062060083 | 73.90134593 | 752.826139 | 3507.998552 | 4.76 | 3.96 | 0
357 | Ru3In | 418.028 | 6.626670941 | 171.9573521 | 2.084640359 | 81.41419522 | 668.4782632 | 3852.244443 | 5.74 | 4.66 | 0
358 | Ru3W | 487.05 | 7.245087773 | 183.6618417 | 2.260392978 | 92.73174623 | 732.7718756 | 4953.325839 | 7.44 | 4.81 | 0
359 | Ru3Os | 493.44 | 8 | 180.698626 | 2.2 | 103.1504864 | 760.2402359 | 4755.316513 | 7.1 | 3.82 | 1
360 | Ru3Ir | 495.427 | 8.387982488 | 178.775965 | 2.2 | 120.5827296 | 776.0794264 | 4530.859132 | 6.7 | 3.57 | 1
361 | Ru3Pt | 498.294 | 8.783007622 | 177.6084962 | 2.231320305 | 142.0163963 | 772.762309 | 4295.761261 | 6.22 | 3.82 | 1
362 | Ru3Au | 500.17657 | 9.181382227 | 176.4248237 | 2.333889986 | 149.1459802 | 781.0435542 | 3913.430466 | 5.45 | 4.42 | 0
363 | Ru3Sn | 421.92 | 6.874573379 | 168.7152304 | 2.132474403 | 102.9881399 | 709.7498294 | 3987.459898 | 5.97 | 4.3 | 0
364 | Ru3V | 354.1515 | 7.56847705 | 176.9931131 | 2.11801064 | 94.00726215 | 701.6702297 | 4316.126149 | 6.5 | 3.84 | 0
365 | Ru3Sc | 348.166 | 7.354388424 | 178.7747339 | 2.091537255 | 90.55702337 | 700.2446695 | 4252.558544 | 6.43 | 4.04 | 0
366 | Ru3Te | 430.81 | 7.407627492 | 161.709756 | 2.170381375 | 127.630958 | 757.323233 | 3486.459065 | 5.08 | 4.68 | 0
367 | Ru3Ge | 373.84 | 7.244275626 | 167.986652 | 2.164103092 | 104.6440804 | 719.9866306 | 4171.721646 | 6.24 | 3.96 | 0
368 | Ru3Ti | 351.077 | 7.454626763 | 177.7273134 | 2.110013416 | 88.52463192 | 703.1919539 | 4305.335724 | 6.5 | 3.95 | 0
369 | Ru4Be | 413.2921831 | 7.869164962 | 176.5608146 | 2.186262321 | 99.09106844 | 714.3278455 | 4386.366189 | 6.57 | 3.65 | 1
370 | Ru4Na | 427.2697693 | 7.623356492 | 178.6456746 | 2.131666106 | 98.69039855 | 698.6639474 | 4247.215094 | 6.39 | 3.85 | 0
371 | Ru4Mg | 428.585 | 7.659740775 | 176.1285743 | 2.149528215 | 95.55529008 | 711.7595214 | 4249.467795 | 6.38 | 3.76 | 1
372 | Ru4Al | 431.2615384 | 7.687178939 | 174.2461473 | 2.163087115 | 97.62122432 | 701.897729 | 4320.95777 | 6.48 | 3.7 | 1
373 | Ru4K | 443.3783 | 7.382721031 | 183.7318761 | 2.07830786 | 96.63513465 | 684.5035583 | 4123.972431 | 6.21 | 4.2 | 0
374 | Ru4Ca | 444.358 | 7.458841745 | 179.4430887 | 2.091768349 | 92.3772023 | 699.3407577 | 4182.545349 | 6.3 | 4.01 | 0
375 | Ru4Cr | 456.2761 | 7.772084928 | 176.6325096 | 2.138462931 | 97.08357118 | 703.6702332 | 4254.456805 | 6.38 | 3.71 | 1
376 | Ru4Co | 463.213194 | 8.127226933 | 174.6920997 | 2.159287381 | 96.51626732 | 716.586792 | 4267.401461 | 6.33 | 3.49 | 1
377 | Ru4Ni | 462.9734 | 8.253549772 | 174.3235283 | 2.163235283 | 102.6564913 | 713.6102444 | 4266.179466 | 6.3 | 3.45 | 1
378 | Ru4Cu | 467.826 | 8.407497659 | 173.5175257 | 2.159250234 | 103.6227367 | 714.9948891 | 4207.297906 | 6.16 | 3.42 | 1
379 | Ru4Zn | 469.66 | 8.556828344 | 172.9885449 | 2.123436103 | 87.19832219 | 737.5124303 | 3971.55142 | 5.73 | 3.46 | 1
380 | Ru4Nb | 497.18637 | 7.439407178 | 181.7372855 | 2.087881436 | 98.45966304 | 699.3431857 | 4533.997379 | 6.89 | 4.03 | 1
381 | Ru4Mo | 500.23 | 7.616376467 | 180.3017412 | 2.192327529 | 95.66073406 | 705.2320752 | 4516.795954 | 6.83 | 3.98 | 1
382 | Ru4Ag | 512.1482 | 8.631857341 | 175.2619515 | 2.143132839 | 106.4180445 | 714.5808776 | 4004.289202 | 5.77 | 3.57 | 1
383 | Ru4Rh | 507.18549 | 8.202895177 | 176.9855241 | 2.216231614 | 103.0043195 | 712.1275042 | 4330.682694 | 6.42 | 3.51 | 1
384 | Ru4Pd | 510.7 | 8.416761308 | 176.1245741 | 2.2 | 91.38108087 | 729.8294576 | 4175.652164 | 6.12 | 3.4 | 1
385 | Ru4Cd | 516.694 | 8.870255896 | 174.3014124 | 2.089042373 | 79.26076943 | 744.4880823 | 3686.981076 | 5.14 | 3.73 | 0
386 | Ru4In | 519.098 | 6.894062393 | 173.1338745 | 2.107101241 | 85.28602345 | 676.6016155 | 3963.37233 | 5.94 | 4.38 | 0
387 | Ru4W | 588.12 | 7.374821465 | 182.688839 | 2.250014283 | 94.20422363 | 728.8928382 | 4862.187921 | 7.33 | 4.56 | 0
388 | Ru4Os | 594.51 | 8 | 180.2398446 | 2.2 | 102.8358934 | 751.733118 | 4698.820861 | 7.03 | 3.78 | 1
389 | Ru4Ir | 596.497 | 8.322243029 | 178.6444861 | 2.2 | 117.3154785 | 764.9168663 | 4512.583562 | 6.69 | 3.56 | 1
390 | Ru4Pt | 599.364 | 8.650970028 | 177.674515 | 2.226038801 | 135.1504415 | 762.2125053 | 4317.21737 | 6.3 | 3.7 | 1
391 | Ru4Au | 601.24657 | 8.982790987 | 176.689612 | 2.311382979 | 141.103035 | 769.1346995 | 3999.089488 | 5.66 | 4.07 | 0
392 | Ru4Sn | 522.99 | 7.09206677 | 170.5095509 | 2.145524006 | 102.6618998 | 709.8368267 | 4071.62984 | 6.1 | 4.1 | 0
393 | Ru4V | 455.2215 | 7.664285408 | 177.216666 | 2.136214228 | 95.6264234 | 703.5640416 | 4339.854686 | 6.53 | 3.78 | 1
394 | Ru4Sc | 449.236 | 7.499639388 | 178.6004327 | 2.115939417 | 92.97399941 | 702.4844394 | 4290.904798 | 6.48 | 3.93 | 0
395 | Ru4Te | 531.88 | 7.520192525 | 164.8052944 | 2.176009626 | 122.6274423 | 748.3686847 | 3664.424381 | 5.37 | 4.33 | 0
396 | Ru4Ge | 474.91 | 7.405108336 | 170.1176855 | 2.171742646 | 103.9323956 | 717.903847 | 4225.198522 | 6.33 | 3.84 | 0
397 | Ru4Ti | 452.147 | 7.57653595 | 177.788268 | 2.130128432 | 91.38035462 | 704.758487 | 4331.637631 | 6.53 | 3.86 | 0
398 | RhBe | 111.9176731 | 8.43632422 | 168.0879682 | 2.222827171 | 100.8663953 | 734.178415 | 3869.356738 | 5.58 | 3.5 | 0
399 | RhNa | 125.8952593 | 7.539117713 | 176.1043749 | 2.033476114 | 99.30947474 | 678.813557 | 3454.499876 | 4.91 | 4.67 | 0
400 | RhMg | 127.21049 | 7.662570988 | 167.650284 | 2.094670551 | 88.74057676 | 723.1391032 | 3470.285346 | 4.98 | 4.24 | 0
401 | RhAl | 129.8870284 | 7.753615104 | 161.5748051 | 2.140820353 | 95.74048916 | 690.160678 | 3723.70856 | 5.46 | 3.93 | 0
402 | RhK | 142.00379 | 6.797337663 | 192.2732955 | 1.878014123 | 92.82209984 | 636.8523628 | 3159.622922 | 4.26 | 5.86 | 0
403 | RhCa | 142.98349 | 7.037913328 | 178.88626 | 1.921218437 | 79.61560536 | 683.2892773 | 3348.26091 | 4.72 | 5.3 | 0
404 | RhCr | 154.90159 | 7.992984514 | 170.6502972 | 2.071883466 | 94.46049897 | 697.2771218 | 3624.272047 | 5.21 | 4.05 | 0
405 | RhNi | 161.59889 | 9.363204227 | 164.2830985 | 2.145614436 | 110.5353697 | 726.0197536 | 3683.974294 | 5.04 | 4.13 | 0
406 | RhZn | 168.28549 | 10.16551938 | 160.9562997 | 2.03524093 | 67.08084133 | 792.2341561 | 2884.843989 | 3.56 | 4.89 | 0
407 | RhNb | 195.81186 | 7.102129871 | 184.8616883 | 1.957362078 | 98.50256624 | 687.6259948 | 4465.716441 | 6.82 | 4.24 | 0
408 | RhMo | 198.85549 | 7.552466417 | 181.2026903 | 2.222098657 | 91.46107685 | 702.6191037 | 4423.490568 | 6.7 | 4.11 | 0
409 | RhAg | 210.77369 | 10.02354521 | 168.9058192 | 2.100879589 | 117.8371844 | 725.4830304 | 3183.452599 | 3.98 | 5.56 | 0
410 | RhPd | 209.32549 | 9.508394845 | 170.9664206 | 2.239328412 | 81.22988869 | 762.7610434 | 3595.854974 | 4.82 | 3.51 | 0
411 | RhCd | 215.31949 | 10.56624001 | 166.73504 | 1.971972798 | 52.42782366 | 797.0200485 | 2439.349751 | 2.71 | 5.65 | 0
412 | RhIn | 217.72349 | 5.83585818 | 164.0349315 | 2.016321515 | 67.08955682 | 634.584585 | 3112.099638 | 4.41 | 5.88 | 0
413 | RhW | 286.74549 | 7.076621885 | 185.8225208 | 2.331290083 | 89.76098021 | 751.9486397 | 5160.494431 | 7.65 | 5.44 | 0
414 | RhOs | 293.13549 | 8.351050942 | 180.7873887 | 2.228084075 | 107.3637834 | 797.7685716 | 4822.665909 | 7.1 | 3.69 | 1
415 | RhPt | 297.98949 | 9.654667384 | 175.6186695 | 2.28 | 172.2862019 | 818.0965079 | 4053.10676 | 5.53 | 5.06 | 0
416 | RhAu | 299.87206 | 10.3136707 | 173.6568354 | 2.450777191 | 183.9880783 | 831.6247439 | 3416.91514 | 4.24 | 6.96 | 0
417 | RhSn | 221.61549 | 6.321712485 | 158.0015899 | 2.108589599 | 108.414422 | 713.7542017 | 3382.526349 | 4.97 | 5.25 | 0
418 | RhV | 153.84699 | 7.675528199 | 172.3377641 | 2.064773332 | 90.13092913 | 696.919085 | 3872.63803 | 5.71 | 3.95 | 0
419 | RhSc | 147.86149 | 7.175752185 | 176.3444543 | 2.000282002 | 81.8498167 | 693.3700232 | 3705.004273 | 5.44 | 4.57 | 0
420 | RhTe | 230.50549 | 7.339302027 | 145.3217005 | 2.180358122 | 154.2620623 | 802.5134723 | 2469.496862 | 3.57 | 6.2 | 0
421 | RhGe | 173.53549 | 6.964969586 | 153.463708 | 2.170108358 | 113.4851566 | 736.9163573 | 3611.869678 | 5.36 | 4.71 | 0
422 | RhTi | 150.77249 | 7.412608295 | 173.952435 | 2.045066028 | 77.28546138 | 700.365569 | 3838.468837 | 5.68 | 4.2 | 0
423 | Rh2Be | 214.8231631 | 8.706338549 | 170.4409502 | 2.250214339 | 105.0979056 | 727.2429041 | 3916.609246 | 5.6 | 3.46 | 0
424 | Rh2Na | 228.8007493 | 8.196164546 | 174.7081503 | 2.144352767 | 103.9827203 | 697.2026552 | 3685.451838 | 5.27 | 3.9 | 0
425 | Rh2Mg | 230.11598 | 8.260655431 | 170.0426217 | 2.177547967 | 98.1134144 | 721.6011717 | 3692.8582 | 5.3 | 3.71 | 0
426 | Rh2Al | 232.7925184 | 8.304577177 | 166.6252908 | 2.202344451 | 101.9112644 | 703.2184791 | 3831.697127 | 5.54 | 3.59 | 0
427 | Rh2K | 244.90928 | 7.722847905 | 184.1750808 | 2.046919743 | 99.91382207 | 671.6631168 | 3499.285181 | 4.93 | 4.68 | 0
428 | Rh2Ca | 245.88898 | 7.859054196 | 176.4228374 | 2.07136991 | 92.20604098 | 698.5273057 | 3607.624118 | 5.17 | 4.2 | 0
429 | Rh2Cr | 257.80708 | 8.394941753 | 171.5881974 | 2.154954629 | 100.5434519 | 706.2273697 | 3761.473452 | 5.39 | 3.68 | 0
430 | Rh2Co | 264.744174 | 9 | 168.3253095 | 2.190958276 | 99.46020177 | 728.7599954 | 3797.03989 | 5.32 | 3.55 | 0
431 | Rh2Ni | 264.50438 | 9.221899539 | 167.6744111 | 2.197897171 | 110.2103689 | 723.561052 | 3794.47456 | 5.25 | 3.8 | 0
432 | Rh2Cu | 269.35698 | 9.471834812 | 166.3943126 | 2.190351386 | 111.7524814 | 725.7866691 | 3700.705579 | 5.03 | 4.07 | 0
433 | Rh2Zn | 271.19098 | 9.723254144 | 165.5263738 | 2.12811663 | 83.25300681 | 764.7105162 | 3295.855816 | 4.28 | 4.19 | 0
434 | Rh2Nb | 298.71735 | 7.755929376 | 180.7754414 | 2.068507994 | 102.3599833 | 698.6752065 | 4294.257521 | 6.46 | 3.85 | 1
435 | Rh2Mo | 301.76098 | 8.046099333 | 178.4054371 | 2.241843973 | 97.6808516 | 708.4439721 | 4268.160743 | 6.36 | 3.64 | 1
436 | Rh2Ru | 306.88098 | 8.670654076 | 174.6467296 | 2.253652326 | 106.9334942 | 716.5712137 | 4117.852396 | 5.95 | 3.4 | 1
437 | Rh2Ag | 313.67918 | 9.687761298 | 170.2489548 | 2.159641773 | 115.1677023 | 723.5858513 | 3440.830965 | 4.5 | 4.69 | 0
438 | Rh2Pd | 312.23098 | 9.340837415 | 171.6366503 | 2.252733007 | 90.61310478 | 748.568929 | 3718.507012 | 5.08 | 3.47 | 0
439 | Rh2Cd | 318.22498 | 10.05975967 | 168.7609613 | 2.071580598 | 70.94812138 | 772.0168024 | 2933.674561 | 3.55 | 4.78 | 0
440 | Rh2In | 320.62898 | 6.851385736 | 166.9122596 | 2.100948811 | 80.76532791 | 661.9022763 | 3386.799841 | 4.9 | 4.81 | 0
441 | Rh2W | 389.65098 | 7.584579461 | 182.4361369 | 2.317744548 | 95.02680708 | 743.4318844 | 4845.560734 | 7.29 | 4.57 | 0
442 | Rh2Os | 396.04098 | 8.519670919 | 178.763949 | 2.241573674 | 107.9708153 | 777.4835885 | 4600.5934 | 6.76 | 3.5 | 1
443 | Rh2Ir | 398.02798 | 9 | 176.3804634 | 2.241366133 | 129.6447338 | 797.1126108 | 4321.982805 | 6.19 | 3.62 | 1
444 | Rh2Pt | 400.89498 | 9.486621209 | 174.9464848 | 2.28 | 156.2209876 | 792.8391678 | 4031.260757 | 5.56 | 4.61 | 0
445 | Rh2Au | 402.77755 | 9.978041452 | 173.4890207 | 2.407145389 | 165.0082441 | 803.0291317 | 3557.711611 | 4.59 | 5.96 | 0
446 | Rh2Sn | 324.52098 | 7.170996525 | 162.7575805 | 2.162943778 | 108.8220783 | 715.6396123 | 3568.17984 | 5.24 | 4.46 | 0
447 | Rh2V | 256.75248 | 8.206371833 | 172.6031859 | 2.151035423 | 97.97414384 | 706.0495955 | 3910.858772 | 5.7 | 3.59 | 0
448 | Rh2Sc | 250.76698 | 7.92435599 | 174.972014 | 2.115067918 | 93.27850144 | 704.1748715 | 3812.927989 | 5.56 | 3.84 | 0
449 | Rh2Te | 333.41098 | 7.851867446 | 153.8644574 | 2.211112047 | 140.5082235 | 776.9535434 | 2932.001725 | 4.16 | 5.53 | 0
450 | Rh2Ge | 276.44098 | 7.722512125 | 160.7361164 | 2.211015655 | 112.0761274 | 730.5075474 | 3744.439622 | 5.5 | 4.06 | 0
451 | Rh2Ti | 253.67798 | 8.056540106 | 173.5660759 | 2.140367936 | 90.43454897 | 708.2086585 | 3891.013673 | 5.69 | 3.66 | 0
452 | Rh3Be | 317.7286531 | 8.801449189 | 171.2697715 | 2.259861275 | 106.5884252 | 724.7999194 | 3933.253608 | 5.6 | 3.46 | 0
453 | Rh3Na | 331.7062393 | 8.445539057 | 174.1782295 | 2.186434716 | 105.7563965 | 704.1820244 | 3773.106979 | 5.39 | 3.69 | 0
454 | Rh3Mg | 333.02147 | 8.489117023 | 170.9564681 | 2.209206216 | 101.6937339 | 721.0136991 | 3777.878549 | 5.4 | 3.58 | 0
455 | Rh3Al | 335.6980084 | 8.517753378 | 168.579406 | 2.226149127 | 104.2988378 | 708.2707551 | 3873.479662 | 5.57 | 3.52 | 0
456 | Rh3K | 347.81477 | 8.10070984 | 180.8687889 | 2.115879546 | 102.8091892 | 685.8754489 | 3637.960511 | 5.17 | 4.15 | 0
457 | Rh3Ca | 348.79447 | 8.195669587 | 175.4129912 | 2.132922439 | 97.36731669 | 704.7739256 | 3713.946494 | 5.33 | 3.84 | 0
458 | Rh3Cr | 360.71257 | 8.567555131 | 171.990962 | 2.19062806 | 103.1556677 | 710.0708943 | 3820.392151 | 5.46 | 3.58 | 0
459 | Rh3Co | 367.649664 | 9 | 169.6337598 | 2.215881139 | 102.326331 | 726.2240941 | 3844.891787 | 5.4 | 3.51 | 0
460 | Rh3Ni | 367.40987 | 9.159749111 | 169.1660213 | 2.220892829 | 110.067423 | 722.4796345 | 3843.076195 | 5.35 | 3.68 | 0
461 | Rh3Cu | 372.26247 | 9.341404279 | 168.2203401 | 2.215133187 | 111.1851086 | 724.1041152 | 3774.594476 | 5.18 | 3.85 | 0
462 | Rh3Zn | 374.09647 | 9.524303263 | 167.5821996 | 2.169896315 | 90.52797734 | 752.3291398 | 3480.747501 | 4.63 | 3.91 | 0
463 | Rh3Nb | 401.62284 | 8.074690374 | 178.7831852 | 2.122697364 | 104.2406732 | 704.0622673 | 4210.66245 | 6.26 | 3.65 | 1
464 | Rh3Mo | 404.66647 | 8.28867346 | 177.0308504 | 2.251546938 | 100.7372856 | 711.3063468 | 4191.830751 | 6.18 | 3.49 | 1
465 | Rh3Ru | 409.78647 | 8.753359353 | 174.2332032 | 2.260268748 | 107.6282186 | 717.3569139 | 4080.221494 | 5.87 | 3.41 | 1
466 | Rh3Ag | 416.58467 | 9.517869273 | 170.9285229 | 2.189372877 | 113.8170607 | 722.6259614 | 3571.053203 | 4.77 | 4.29 | 0
467 | Rh3Pd | 415.13647 | 9.256349436 | 171.9746023 | 2.259492045 | 95.34443158 | 741.4127972 | 3780.352213 | 5.21 | 3.46 | 0
468 | Rh3Cd | 421.13047 | 9.800801709 | 169.7967932 | 2.122508997 | 80.41735085 | 759.232911 | 3186.417532 | 4.03 | 4.35 | 0
469 | Rh3In | 423.53447 | 7.373431093 | 168.3913881 | 2.144452591 | 87.79553872 | 675.9452964 | 3528.013111 | 5.12 | 4.27 | 0
470 | Rh3W | 492.55647 | 7.880290822 | 180.4647279 | 2.309858911 | 98.09234819 | 738.4737905 | 4662.21969 | 7 | 4.09 | 1
471 | Rh3Os | 498.94647 | 8.618736655 | 177.5751601 | 2.249498932 | 108.327452 | 765.5659804 | 4470.123825 | 6.54 | 3.42 | 1
472 | Rh3Ir | 500.93347 | 9 | 175.6860234 | 2.24930259 | 125.5475378 | 781.2099348 | 4249.265017 | 6.08 | 3.59 | 1
473 | Rh3Pt | 503.80047 | 9.387224728 | 174.5488989 | 2.28 | 146.718684 | 777.8998766 | 4018.339215 | 5.57 | 4.34 | 0
474 | Rh3Au | 505.68304 | 9.779011968 | 173.389506 | 2.381271556 | 153.7531268 | 786.0718196 | 3641.20448 | 4.8 | 5.34 | 0
475 | Rh3Sn | 427.42647 | 7.611340098 | 165.2235045 | 2.191125766 | 109.0334432 | 716.617175 | 3664.438945 | 5.36 | 4.09 | 0
476 | Rh3V | 359.65797 | 8.433445059 | 172.7167225 | 2.187934822 | 101.3291507 | 709.955255 | 3927.208044 | 5.68 | 3.5 | 0
477 | Rh3Sc | 353.67247 | 8.237328255 | 174.3982315 | 2.163056999 | 98.05654469 | 708.6921045 | 3858.048157 | 5.59 | 3.63 | 0
478 | Rh3Te | 436.31647 | 8.122655168 | 158.3775861 | 2.22735931 | 133.2420863 | 763.4502623 | 3176.342513 | 4.49 | 5.02 | 0
479 | Rh3Ge | 379.34647 | 8.069056844 | 164.0629457 | 2.22972907 | 111.4315543 | 727.5757791 | 3805.084948 | 5.54 | 3.81 | 0
480 | Rh3Ti | 356.58347 | 8.328810727 | 173.4027136 | 2.180663988 | 95.99431504 | 711.5249147 | 3913.230955 | 5.68 | 3.51 | 0
481 | Rh4Be | 420.6341431 | 8.850023393 | 171.693061 | 2.264788087 | 107.3496523 | 723.5522563 | 3941.754094 | 5.6 | 3.47 | 0
482 | Rh4Na | 434.6117293 | 8.576821927 | 173.8992534 | 2.2085887 | 106.690146 | 707.8563037 | 3819.252907 | 5.45 | 3.61 | 0
483 | Rh4Mg | 435.92696 | 8.609716729 | 171.4388669 | 2.22591789 | 103.5837036 | 720.7035856 | 3822.758868 | 5.45 | 3.53 | 0
484 | Rh4Al | 438.6034984 | 8.630898452 | 169.6165691 | 2.23878366 | 105.5660627 | 710.9522933 | 3895.656097 | 5.58 | 3.49 | 0
485 | Rh4K | 450.72026 | 8.306029864 | 179.0722387 | 2.15335045 | 104.3824538 | 693.5980483 | 3713.31296 | 5.29 | 3.91 | 0
486 | Rh4Ca | 451.69996 | 8.378910726 | 174.8632678 | 2.16642939 | 100.1769269 | 708.1743576 | 3771.824517 | 5.4 | 3.69 | 0
487 | Rh4Cr | 463.61806 | 8.663541364 | 172.2149298 | 2.210465215 | 104.6082593 | 712.2081877 | 3853.155452 | 5.49 | 3.54 | 0
488 | Rh4Co | 470.555154 | 9 | 170.3699213 | 2.229903263 | 103.9388753 | 724.7973429 | 3871.814266 | 5.44 | 3.5 | 0
489 | Rh4Ni | 470.31536 | 9.124795839 | 170.0048999 | 2.23382554 | 109.9870304 | 721.8714476 | 3870.409654 | 5.41 | 3.62 | 0
490 | Rh4Cu | 475.16796 | 9.267467529 | 169.2554546 | 2.22918117 | 110.8634838 | 723.1503311 | 3816.479645 | 5.27 | 3.74 | 0
491 | Rh4Zn | 477.00196 | 9.411193279 | 168.7510028 | 2.193649411 | 94.66403243 | 745.2899284 | 3585.864379 | 4.84 | 3.77 | 0
492 | Rh4Nb | 504.52833 | 8.263419995 | 177.603625 | 2.154781399 | 105.354178 | 707.2517979 | 4161.168106 | 6.13 | 3.55 | 1
493 | Rh4Mo | 507.57196 | 8.432888294 | 176.213633 | 2.257315532 | 102.5543925 | 713.0080819 | 4146.45115 | 6.07 | 3.44 | 1
494 | Rh4Ru | 512.69196 | 8.802864082 | 173.9856796 | 2.264229127 | 108.0440583 | 717.8272088 | 4057.696843 | 5.82 | 3.42 | 1
495 | Rh4Ag | 519.49016 | 9.415284863 | 171.3388605 | 2.207325149 | 113.0015147 | 722.0463595 | 3649.684152 | 4.94 | 4.07 | 0
496 | Rh4Pd | 518.04196 | 9.205427375 | 172.1782905 | 2.26356581 | 98.196067 | 737.0996987 | 3817.627161 | 5.29 | 3.46 | 0
497 | Rh4Cd | 524.03596 | 9.643547439 | 170.4258102 | 2.15343567 | 86.16761531 | 751.4697919 | 3339.8977 | 4.33 | 4.1 | 0
498 | Rh4In | 526.43996 | 7.691383534 | 169.2922533 | 2.170948628 | 92.07729826 | 684.4982171 | 3614.019246 | 5.24 | 3.98 | 0
499 | Rh4W | 595.46196 | 8.073794739 | 179.1747017 | 2.304698807 | 100.0983388 | 735.2293749 | 4542.247262 | 6.79 | 3.82 | 0
500 | Rh4Os | 601.85196 | 8.683925595 | 176.7928929 | 2.254714048 | 108.5621321 | 757.7237509 | 4384.269991 | 6.39 | 3.39 | 1
501 | Rh4Ir | 603.83896 | 9 | 175.2282746 | 2.254534005 | 122.84682 | 770.7274877 | 4201.33218 | 6 | 3.56 | 1
502 | Rh4Pt | 606.70596 | 9.321546207 | 174.2861848 | 2.28 | 140.4398174 | 768.0283949 | 4009.801007 | 5.58 | 4.17 | 0
503 | Rh4Au | 608.58853 | 9.647289787 | 173.3236449 | 2.364147672 | 146.3042375 | 774.8490899 | 3696.461934 | 4.94 | 4.94 | 0
504 | Rh4Sn | 530.33196 | 7.880795342 | 166.7324539 | 2.208370902 | 109.1627818 | 717.2153657 | 3723.341862 | 5.42 | 3.9 | 0
505 | Rh4V | 462.56346 | 8.559485308 | 172.7797427 | 2.208416363 | 103.1913954 | 712.1231473 | 3936.282942 | 5.67 | 3.47 | 0
506 | Rh4Sc | 456.57796 | 8.409222469 | 174.0830921 | 2.189414112 | 100.6807964 | 711.173111 | 3882.829573 | 5.6 | 3.55 | 0
507 | Rh4Te | 539.22196 | 8.29008826 | 161.1681377 | 2.237405296 | 128.7492984 | 755.1009321 | 3327.422973 | 4.7 | 4.68 | 0
508 | Rh4Ge | 482.25196 | 8.26770645 | 165.9699819 | 2.240456148 | 111.062066 | 725.8952034 | 3839.848629 | 5.56 | 3.7 | 0
509 | Rh4Ti | 459.48896 | 8.479127855 | 173.3125233 | 2.202910923 | 99.06379081 | 713.3557773 | 3925.496833 | 5.67 | 3.46 | 0
510 | IrBe | 201.2291831 | 8.686500334 | 176.9545747 | 2.17178503 | 144.2373643 | 880.8733205 | 4613.309665 | 6.71 | 3.79 | 1
511 | IrNa | 215.2067693 | 8.145388619 | 181.0682642 | 2.064330443 | 140.5096453 | 838.9572884 | 4322.300332 | 6.44 | 4.02 | 0
512 | IrMg | 216.522 | 8.21423689 | 176.0711845 | 2.100095833 | 134.0499672 | 864.0265585 | 4326.303249 | 6.41 | 3.83 | 1
513 | IrAl | 219.1985384 | 8.261449316 | 172.3683096 | 2.127375849 | 137.6445418 | 842.7647364 | 4466.017791 | 6.58 | 3.8 | 1
514 | IrK | 231.3153 | 7.647791996 | 190.648638 | 1.966744119 | 133.6579324 | 802.0452086 | 4080.843604 | 6.08 | 4.53 | 0
515 | IrCa | 232.295 | 7.792285671 | 182.4154287 | 1.992963258 | 125.3567742 | 829.9316145 | 4193.069859 | 6.29 | 4.14 | 0
516 | IrCr | 244.2131 | 8.361261538 | 177.0192205 | 2.085027077 | 132.5404584 | 831.6474984 | 4326.912174 | 6.38 | 3.83 | 1
517 | IrNi | 250.9104 | 9.233921751 | 172.7484257 | 2.132162692 | 141.8770517 | 846.5725818 | 4346.608548 | 6.13 | 4.06 | 0
518 | IrZn | 257.597 | 9.761421911 | 170.3553225 | 2.060405983 | 112.6750971 | 886.7005128 | 3807.344484 | 5.1 | 4.49 | 0
519 | IrNb | 285.12337 | 7.696615153 | 185.8652318 | 2.004492273 | 129.8525809 | 805.7396483 | 4803.967403 | 7.25 | 4.11 | 1
520 | IrMo | 288.167 | 8.001100057 | 183.3296665 | 2.186681334 | 124.6623382 | 814.838427 | 4771.255963 | 7.14 | 3.91 | 1
521 | IrAg | 300.0852 | 9.718917161 | 174.6081213 | 2.102946183 | 141.8697521 | 826.4406715 | 3886.466857 | 5.23 | 4.9 | 0
522 | IrPd | 298.637 | 9.356352361 | 176.080124 | 2.2 | 116.3269153 | 853.0597615 | 4178.943791 | 5.84 | 3.6 | 1
523 | IrCd | 304.631 | 10.10705083 | 172.9886781 | 2.01180136 | 95.27844179 | 875.4979933 | 3350.028976 | 4.2 | 5.12 | 0
524 | IrIn | 307.035 | 6.756255801 | 171.0250232 | 2.042937906 | 105.3398056 | 759.6979152 | 3819.956445 | 5.68 | 4.6 | 0
525 | IrW | 376.057 | 7.533413818 | 186.3552068 | 2.27821793 | 115.6063868 | 826.2251733 | 5251.947543 | 7.7 | 4.73 | 0
526 | IrOs | 382.447 | 8.502597746 | 182.4870113 | 2.2 | 128.6666388 | 860.1039098 | 4991.482917 | 7.26 | 3.79 | 1
527 | IrPt | 387.301 | 9.503701256 | 178.4888962 | 2.2402961 | 178.3509782 | 874.9629874 | 4397.268143 | 6.13 | 4.69 | 0
528 | IrAu | 389.18357 | 10.01220393 | 176.9633882 | 2.372074669 | 187.3381212 | 885.1116299 | 3905.407709 | 5.15 | 5.94 | 0
529 | IrSn | 310.927 | 7.091031014 | 166.6372171 | 2.108369489 | 134.3156111 | 814.5605432 | 4003.844526 | 5.98 | 4.42 | 0
530 | IrV | 243.1585 | 8.162003385 | 178.1145076 | 2.080585482 | 129.966285 | 832.0037439 | 4487.101364 | 6.68 | 3.78 | 1
531 | IrSc | 237.173 | 7.862703596 | 180.7581976 | 2.040778503 | 125.8088847 | 833.200253 | 4398.100058 | 6.62 | 3.92 | 1
532 | IrTe | 319.817 | 7.803065503 | 157.2582446 | 2.160102183 | 166.6399441 | 875.7309336 | 3328.51511 | 4.81 | 5.59 | 0
533 | IrGe | 262.847 | 7.656442721 | 165.2208699 | 2.148944823 | 142.4012334 | 848.2920482 | 4268.911979 | 6.32 | 4.15 | 0
534 | IrTi | 240.084 | 8.003119741 | 179.2024958 | 2.068411806 | 122.4094742 | 835.8980174 | 4473.511925 | 6.7 | 3.78 | 1
535 | Ir2Be | 393.4461831 | 8.839659693 | 178.4424084 | 2.185569372 | 147.5412305 | 880.4466623 | 4656.150526 | 6.73 | 3.83 | 0
536 | Ir2Na | 407.4237693 | 8.54858266 | 180.5642717 | 2.128337497 | 145.4588521 | 858.3206822 | 4500.965691 | 6.62 | 3.9 | 1
537 | Ir2Mg | 408.739 | 8.583756382 | 177.9187819 | 2.147077597 | 142.0210305 | 871.5383619 | 4502.511258 | 6.6 | 3.8 | 1
538 | Ir2Al | 411.4155384 | 8.606506767 | 175.9339033 | 2.161306499 | 143.8843307 | 860.1613828 | 4575.80357 | 6.68 | 3.8 | 1
539 | Ir2K | 423.5323 | 8.261481592 | 185.8158325 | 2.072605575 | 141.5285014 | 837.4244138 | 4362.296995 | 6.49 | 4.08 | 1
540 | Ir2Ca | 424.512 | 8.339132934 | 181.3217341 | 2.086708503 | 136.967904 | 852.6023396 | 4423.058194 | 6.56 | 3.89 | 1
541 | Ir2Cr | 436.4301 | 8.642581252 | 178.3320458 | 2.135664625 | 140.6705982 | 852.9434008 | 4491.671753 | 6.57 | 3.8 | 1
542 | Ir2Co | 443.367194 | 9 | 176.2781878 | 2.157465003 | 139.3959212 | 864.102545 | 4501.484282 | 6.45 | 3.79 | 1
543 | Ir2Ni | 443.1274 | 9.132452654 | 175.8939677 | 2.16158873 | 145.8343465 | 861.0725158 | 4500.33423 | 6.4 | 3.93 | 0
544 | Ir2Cu | 447.98 | 9.283700165 | 175.0352471 | 2.157444975 | 146.3756873 | 860.9211639 | 4436.307746 | 6.25 | 4.04 | 0
545 | Ir2Zn | 449.814 | 9.436046899 | 174.4767393 | 2.120058068 | 129.0523061 | 883.8372127 | 4189.226289 | 5.83 | 4.03 | 0
546 | Ir2Nb | 477.34037 | 8.221466477 | 183.5034009 | 2.083219972 | 138.3682936 | 835.6430525 | 4762.504148 | 7.08 | 3.94 | 1
547 | Ir2Mo | 480.384 | 8.400791867 | 181.9973604 | 2.192010558 | 135.2008789 | 840.9116561 | 4743.144305 | 7 | 3.79 | 1
548 | Ir2Ru | 485.504 | 8.791824578 | 179.5836492 | 2.2 | 140.6536815 | 844.6518134 | 4643.127233 | 6.74 | 3.74 | 1
549 | Ir2Ag | 492.3022 | 9.438219451 | 176.7133541 | 2.140840374 | 145.434613 | 847.3526509 | 4204.497362 | 5.86 | 4.29 | 0
550 | Ir2Rh | 487.33949 | 9 | 178.521896 | 2.216892617 | 142.2791866 | 846.1514193 | 4546.2214 | 6.53 | 3.77 | 1
551 | Ir2Pd | 490.854 | 9.216805812 | 177.6151361 | 2.2 | 129.9047945 | 863.6094806 | 4383.379486 | 6.22 | 3.68 | 1
552 | Ir2Cd | 496.848 | 9.678762921 | 175.7011682 | 2.084610303 | 116.8355996 | 877.2396975 | 3872.682982 | 5.22 | 4.37 | 0
553 | Ir2In | 499.252 | 7.620119699 | 174.4804788 | 2.103408379 | 122.9194359 | 806.0154179 | 4159.167002 | 6.23 | 3.93 | 0
554 | Ir2W | 568.274 | 8.029482257 | 184.2055769 | 2.251760946 | 127.5781718 | 844.4143494 | 5065.591166 | 7.46 | 4.15 | 1
555 | Ir2Os | 574.664 | 8.668971782 | 181.6551411 | 2.2 | 136.136833 | 866.7588713 | 4894.320479 | 7.1 | 3.76 | 1
556 | Ir2Pt | 579.518 | 9.336631477 | 178.9901056 | 2.226930518 | 169.2790892 | 876.6336852 | 4498.01122 | 6.34 | 4.36 | 0
557 | Ir2Au | 581.40057 | 9.677558916 | 177.9673233 | 2.315185016 | 175.3243651 | 883.4216725 | 4168.438692 | 5.71 | 4.99 | 0
558 | Ir2Sn | 503.144 | 7.820317841 | 171.7422249 | 2.143375256 | 140.6895779 | 839.5604956 | 4270.180076 | 6.36 | 3.98 | 0
559 | Ir2V | 435.3755 | 8.53197642 | 178.9469469 | 2.13330664 | 139.2526082 | 853.1939495 | 4581.536981 | 6.73 | 3.78 | 1
560 | Ir2Sc | 429.39 | 8.371815832 | 180.4187894 | 2.112054216 | 137.0857207 | 854.1502215 | 4533.693617 | 6.72 | 3.81 | 1
561 | Ir2Te | 512.034 | 8.252393396 | 165.7954745 | 2.17507978 | 160.7687263 | 877.3335364 | 3843.744427 | 5.57 | 4.72 | 0
562 | Ir2Ge | 455.064 | 8.223955312 | 171.4635084 | 2.170510302 | 146.033314 | 861.6853454 | 4451.424028 | 6.55 | 3.9 | 1
563 | Ir2Ti | 432.301 | 8.446369543 | 179.5570956 | 2.12692078 | 135.1218785 | 855.5073886 | 4574.66153 | 6.75 | 3.75 | 1
564 | Ir3Be | 585.6631831 | 8.892284023 | 178.9536162 | 2.190305562 | 148.6764125 | 880.3000659 | 4670.870303 | 6.74 | 3.85 | 1
565 | Ir3Na | 599.6407693 | 8.693286108 | 180.3833924 | 2.15130917 | 147.235087 | 865.2700653 | 4565.087407 | 6.67 | 3.88 | 1
566 | Ir3Mg | 600.956 | 8.716892751 | 178.5844638 | 2.164004935 | 144.8929722 | 874.2448341 | 4565.998286 | 6.65 | 3.82 | 1
567 | Ir3Al | 603.6325384 | 8.73180831 | 177.2286859 | 2.173627817 | 146.1502003 | 866.478669 | 4615.670344 | 6.7 | 3.82 | 1
568 | Ir3K | 615.7493 | 8.492023133 | 184.0003178 | 2.112373991 | 144.4851967 | 850.7151336 | 4468.02911 | 6.6 | 3.97 | 1
569 | Ir3Ca | 616.729 | 8.545106522 | 180.909787 | 2.122018261 | 141.3413118 | 861.1414161 | 4509.6848 | 6.64 | 3.85 | 0
570 | Ir3Cr | 628.6471 | 8.751866667 | 178.8420444 | 2.155336 | 143.8289467 | 861.2163067 | 4555.676578 | 6.63 | 3.82 | 1
571 | Ir3Co | 635.584194 | 9 | 177.4037595 | 2.17032868 | 142.905293 | 868.9103441 | 4561.822964 | 6.55 | 3.81 | 0
572 | Ir3Cu | 640.197 | 9.198520143 | 176.5258975 | 2.170221979 | 147.7641217 | 866.6495204 | 4515.780707 | 6.4 | 3.96 | 0
573 | Ir3Zn | 642.031 | 9.305499267 | 176.1303426 | 2.143991801 | 135.6232036 | 882.6883936 | 4342.445693 | 6.11 | 3.92 | 0
574 | Ir3Nb | 669.55737 | 8.444968427 | 182.4976421 | 2.116745264 | 141.9946127 | 848.3770762 | 4744.847494 | 7 | 3.89 | 1
575 | Ir3Mo | 672.601 | 8.572034535 | 181.4265516 | 2.194293794 | 139.7159772 | 852.0823861 | 4731.100238 | 6.94 | 3.78 | 1
576 | Ir3Ru | 677.721 | 8.850867835 | 179.7017357 | 2.2 | 143.5881314 | 854.6773584 | 4659.541258 | 6.74 | 3.78 | 1
577 | Ir3Ag | 684.5192 | 9.315164863 | 177.6362635 | 2.157452743 | 146.9974062 | 856.5202177 | 4343.91821 | 6.12 | 4.11 | 0
578 | Ir3Rh | 679.55649 | 9 | 178.9399874 | 2.21211443 | 144.7459258 | 855.7257119 | 4590.00154 | 6.6 | 3.81 | 1
579 | Ir3Pd | 683.071 | 9.155796396 | 178.2862396 | 2.2 | 135.8410107 | 868.2217925 | 4472.75828 | 6.37 | 3.73 | 1
580 | Ir3Cd | 689.065 | 9.489419721 | 176.9003418 | 2.116798647 | 126.365874 | 878.0096931 | 4103.744801 | 5.67 | 4.09 | 0
581 | Ir3In | 691.469 | 8.003703709 | 176.0148148 | 2.13025926 | 130.7253705 | 826.5819139 | 4309.787656 | 6.42 | 3.79 | 1
582 | Ir3W | 760.491 | 8.274784317 | 183.1426013 | 2.23867817 | 133.4981282 | 853.4087583 | 4973.439358 | 7.31 | 3.95 | 1
583 | Ir3Os | 766.881 | 8.751943261 | 181.2402837 | 2.2 | 139.8622524 | 870.0777304 | 4845.865136 | 7.02 | 3.77 | 1
584 | Ir3Pt | 771.735 | 9.252786254 | 179.2416412 | 2.2202229 | 164.7262936 | 877.4721375 | 4548.569889 | 6.45 | 4.22 | 0
585 | Ir3Au | 773.61757 | 9.509209143 | 178.4723726 | 2.286565554 | 169.2806082 | 882.5715062 | 4300.761613 | 5.98 | 4.6 | 0
586 | Ir3Sn | 695.361 | 8.146414596 | 174.0249022 | 2.159027901 | 143.5396636 | 850.7390924 | 4389.270611 | 6.51 | 3.88 | 1
587 | Ir3V | 627.5925 | 8.675321168 | 179.2694726 | 2.153733266 | 142.8505613 | 861.4040199 | 4618.125728 | 6.74 | 3.8 | 1
588 | Ir3Sc | 621.607 | 8.566066663 | 180.2892889 | 2.139249333 | 141.3883766 | 862.1436432 | 4585.429088 | 6.74 | 3.81 | 1
589 | Ir3Te | 704.251 | 8.456443796 | 169.6724321 | 2.18188146 | 158.1024677 | 878.0613162 | 4077.72222 | 5.92 | 4.36 | 0
590 | Ir3Ge | 647.281 | 8.454410063 | 173.9985107 | 2.179267582 | 147.5082244 | 867.1240775 | 4525.538276 | 6.63 | 3.86 | 1
591 | Ir3Ti | 624.518 | 8.616768452 | 179.6934148 | 2.149413436 | 140.0089192 | 863.0458363 | 4613.546561 | 6.76 | 3.77 | 1
592 | Ir4Be | 777.8801831 | 8.91890103 | 179.2121814 | 2.192701093 | 149.2505794 | 880.2259186 | 4678.31546 | 6.74 | 3.86 | 0
593 | Ir4Na | 791.8577693 | 8.767738398 | 180.290327 | 2.163128471 | 148.1489888 | 868.8456366 | 4598.079078 | 6.69 | 3.88 | 1
594 | Ir4Mg | 793.173 | 8.785500767 | 178.9275038 | 2.172727955 | 146.3729451 | 875.639537 | 4598.714509 | 6.68 | 3.83 | 1
595 | Ir4Al | 795.8495384 | 8.79658312 | 177.8980256 | 2.17999734 | 147.3215447 | 869.7443989 | 4636.279529 | 6.72 | 3.83 | 0
596 | Ir4K | 807.9663 | 8.612871973 | 183.0486332 | 2.133220415 | 146.035083 | 857.6820692 | 4523.453408 | 6.65 | 3.93 | 1
597 | Ir4Ca | 808.946 | 8.65319564 | 180.6936087 | 2.140547824 | 143.6363526 | 865.6224821 | 4555.143995 | 6.67 | 3.85 | 0
598 | Ir4Cr | 820.8641 | 8.809970615 | 179.1131962 | 2.165794711 | 145.5081508 | 865.6147756 | 4589.706124 | 6.66 | 3.83 | 0
599 | Ir4Co | 827.801194 | 9 | 178.0066114 | 2.177218416 | 144.7848992 | 871.4853831 | 4594.140135 | 6.59 | 3.83 | 1
600 | Ir4Ni | 827.5614 | 9.070923318 | 177.8013772 | 2.179432238 | 148.2339906 | 869.8650579 | 4593.551174 | 6.57 | 3.89 | 0
601 | Ir4Cu | 832.414 | 9.152678835 | 177.3281204 | 2.177098175 | 148.511335 | 869.7323483 | 4558.550647 | 6.49 | 3.93 | 0
602 | Ir4Zn | 834.248 | 9.235109943 | 177.0219407 | 2.15689651 | 139.1661329 | 882.0689675 | 4425.059297 | 6.27 | 3.88 | 0
603 | Ir4Nb | 861.77437 | 8.568767078 | 181.9405482 | 2.135315062 | 144.0032458 | 855.4305042 | 4735.067401 | 6.95 | 3.87 | 1
604 | Ir4Mo | 864.818 | 8.667155401 | 181.109482 | 2.195562072 | 142.2239974 | 858.2874374 | 4724.41007 | 6.9 | 3.79 | 1
605 | Ir4Ru | 869.938 | 8.883819307 | 179.7676386 | 2.2 | 145.2258195 | 860.2725183 | 4668.701767 | 6.75 | 3.8 | 1
606 | Ir4Ag | 876.7362 | 9.246067631 | 178.1544928 | 2.16678087 | 147.8749411 | 861.6679615 | 4422.205374 | 6.26 | 4.03 | 0
607 | Ir4Rh | 871.77349 | 9 | 179.1737092 | 2.209443324 | 146.1248842 | 861.0779403 | 4614.475547 | 6.63 | 3.82 | 0
608 | Ir4Pd | 875.288 | 9.121582839 | 178.6625888 | 2.2 | 139.1699898 | 870.8083374 | 4522.881141 | 6.46 | 3.76 | 1
609 | Ir4Cd | 881.282 | 9.382672062 | 177.5764103 | 2.134945749 | 131.7388396 | 878.4438003 | 4234.012527 | 5.92 | 3.98 | 0
610 | Ir4In | 883.686 | 8.220415396 | 176.8816616 | 2.145429078 | 135.1354533 | 838.2012722 | 4394.883112 | 6.52 | 3.76 | 1
611 | Ir4W | 952.708 | 8.421102793 | 182.5085546 | 2.230874518 | 137.0292807 | 858.7737691 | 4918.472384 | 7.21 | 3.87 | 1
612 | Ir4Os | 959.098 | 8.801657391 | 180.991713 | 2.2 | 142.0944168 | 872.0662956 | 4816.832084 | 6.96 | 3.78 | 1
613 | Ir4Pt | 963.952 | 9.202379372 | 179.3928619 | 2.21619035 | 161.9891999 | 877.9762063 | 4578.965239 | 6.51 | 4.14 | 0
614 | Ir4Au | 965.83457 | 9.40786813 | 178.7763956 | 2.269337582 | 165.6424659 | 882.0597341 | 4380.41565 | 6.14 | 4.4 | 0
615 | Ir4Sn | 887.578 | 8.33127004 | 175.3188903 | 2.167900962 | 145.1553002 | 857.075937 | 4456.779819 | 6.58 | 3.85 | 1
616 | Ir4V | 819.8095 | 8.751447135 | 179.4407561 | 2.164581217 | 144.7613231 | 865.7641347 | 4637.556881 | 6.75 | 3.82 | 1
617 | Ir4Sc | 813.824 | 8.668557329 | 180.2209618 | 2.153598026 | 143.6585448 | 866.3611341 | 4612.725769 | 6.74 | 3.82 | 1
618 | Ir4Te | 896.468 | 8.572990893 | 171.886827 | 2.185766363 | 156.5795857 | 878.4770009 | 4211.362891 | 6.12 | 4.2 | 0
619 | Ir4Ge | 839.498 | 8.579331934 | 175.3726513 | 2.184014613 | 148.3077244 | 870.0722336 | 4565.71315 | 6.67 | 3.85 | 0
620 | Ir4Ti | 816.735 | 8.706961254 | 179.765569 | 2.161318886 | 142.5956488 | 867.0359659 | 4634.128558 | 6.76 | 3.79 | 0