## Sheet1
| index | name | CoE | Re
0 | 6 | Nb | 7.56 | 3.91
1 | 10 | Rh | 5.78 | 3.23
2 | 14 | Os | 8.18 | 4.33
3 | 15 | Ir | 6.95 | 3.69
4 | 16 | Pt | 5.88 | 3.43
5 | 22 | c2-Cu3Al | 3.7 | 3.2
6 | 24 | IrRu | 8.4 | 5.1
7 | 26 | IrRh | 6.4 | 3.6
8 | 34 | AlRu | 6.9 | 3.8
9 | 47 | CuMo | 6.04 | 3.69
10 | 55 | CuOs | 6.75 | 3.4
11 | 77 | Cu2W | 6.82 | 3.51
12 | 78 | Cu2Os | 6.05 | 3.67
13 | 105 | Cu3W | 6.24 | 3.36
14 | 132 | Cu4W | 5.81 | 3.59
15 | 190 | CoOs | 7.06 | 3.56
16 | 218 | Co2Os | 6.58 | 3.43
17 | 247 | Co3Os | 6.23 | 3.48
18 | 275 | Co4W | 6.49 | 3.78
19 | 276 | Co4Os | 5.97 | 3.58
20 | 297 | RuRh | 6.12 | 3.4
21 | 310 | Ru2Be | 6.53 | 3.68
22 | 317 | Ru2Co | 6.1 | 3.47
23 | 318 | Ru2Ni | 6.04 | 3.46
24 | 319 | Ru2Cu | 5.81 | 3.53
25 | 324 | Ru2Rh | 6.29 | 3.45
26 | 325 | Ru2Pd | 5.77 | 3.33
27 | 329 | Ru2Os | 7.21 | 3.88
28 | 330 | Ru2Ir | 6.71 | 3.59
29 | 339 | Ru3Be | 6.56 | 3.66
30 | 342 | Ru3Al | 6.43 | 3.74
31 | 346 | Ru3Co | 6.24 | 3.47
32 | 347 | Ru3Ni | 6.2 | 3.44
33 | 348 | Ru3Cu | 6.03 | 3.43
34 | 353 | Ru3Rh | 6.38 | 3.48
35 | 354 | Ru3Pd | 5.99 | 3.36
36 | 358 | Ru3Os | 7.1 | 3.82
37 | 359 | Ru3Ir | 6.7 | 3.57
38 | 368 | Ru4Be | 6.57 | 3.65
39 | 370 | Ru4Mg | 6.38 | 3.76
40 | 371 | Ru4Al | 6.48 | 3.7
41 | 374 | Ru4Cr | 6.38 | 3.71
42 | 375 | Ru4Co | 6.33 | 3.49
43 | 376 | Ru4Ni | 6.3 | 3.45
44 | 377 | Ru4Cu | 6.16 | 3.42
45 | 378 | Ru4Zn | 5.73 | 3.46
46 | 382 | Ru4Rh | 6.42 | 3.51
47 | 383 | Ru4Pd | 6.12 | 3.4
48 | 387 | Ru4Os | 7.03 | 3.78
49 | 388 | Ru4Ir | 6.69 | 3.56
50 | 392 | Ru4V | 6.53 | 3.78
51 | 413 | RhOs | 7.1 | 3.69
52 | 434 | Rh2Mo | 6.36 | 3.64
53 | 435 | Rh2Ru | 5.95 | 3.4
54 | 441 | Rh2Os | 6.76 | 3.5
55 | 442 | Rh2Ir | 6.19 | 3.62
56 | 462 | Rh3Nb | 6.26 | 3.65
57 | 463 | Rh3Mo | 6.18 | 3.49
58 | 464 | Rh3Ru | 5.87 | 3.41
59 | 470 | Rh3Os | 6.54 | 3.42
60 | 471 | Rh3Ir | 6.08 | 3.59
61 | 491 | Rh4Nb | 6.13 | 3.55
62 | 492 | Rh4Mo | 6.07 | 3.44
63 | 493 | Rh4Ru | 5.82 | 3.42
64 | 499 | Rh4Os | 6.39 | 3.39
65 | 500 | Rh4Ir | 6 | 3.56
66 | 519 | IrMo | 7.14 | 3.91
67 | 521 | IrPd | 5.84 | 3.6
68 | 525 | IrOs | 7.26 | 3.79
69 | 529 | IrV | 6.68 | 3.78
70 | 533 | IrTi | 6.7 | 3.78
71 | 545 | Ir2Nb | 7.08 | 3.94
72 | 546 | Ir2Mo | 7 | 3.79
73 | 547 | Ir2Ru | 6.74 | 3.74
74 | 549 | Ir2Rh | 6.53 | 3.77
75 | 550 | Ir2Pd | 6.22 | 3.68
76 | 554 | Ir2Os | 7.1 | 3.76
77 | 558 | Ir2V | 6.73 | 3.78
78 | 562 | Ir2Ti | 6.75 | 3.75
79 | 573 | Ir3Nb | 7 | 3.89
80 | 574 | Ir3Mo | 6.94 | 3.78
81 | 575 | Ir3Ru | 6.74 | 3.78
82 | 578 | Ir3Pd | 6.37 | 3.73
83 | 581 | Ir3W | 7.31 | 3.95
84 | 582 | Ir3Os | 7.02 | 3.77
85 | 590 | Ir3Ti | 6.76 | 3.77
86 | 602 | Ir4Nb | 6.95 | 3.87
87 | 603 | Ir4Mo | 6.9 | 3.79
88 | 607 | Ir4Pd | 6.46 | 3.76
89 | 609 | Ir4In | 6.52 | 3.76
90 | 610 | Ir4W | 7.21 | 3.87
91 | 611 | Ir4Os | 6.96 | 3.78